## Sheet1
Potential applied (V) | Time (s) | WE(1).Current (A) | WE(1).Potential (V) | Scan | Index | Q+ | Q- | Current range
0.1654053 | 6.579184 | -0.0001680298 | 0.1633911 | 1 | 1 | 0.001668897 | -0.001487999 | 100 µA
0.1707458 | 6.846213 | -0.0001307068 | 0.1687317 | 1 | 2 | 0.001668897 | -0.001487999 | 100 µA
0.1760864 | 7.113242 | -9.735107e-05 | 0.1741943 | 1 | 3 | 0.001668897 | -0.001487999 | 100 µA
0.181427 | 7.380271 | -6.658936e-05 | 0.1794434 | 1 | 4 | 0.001668897 | -0.001487999 | 100 µA
0.1867676 | 7.6473 | -3.786926e-05 | 0.1856689 | 1 | 5 | 0.001668897 | -0.001487999 | 100 µA
0.1921082 | 7.914329 | -1.05896e-05 | 0.190094 | 1 | 6 | 0.001668897 | -0.001487999 | 100 µA
0.1974487 | 8.181358 | 1.51947e-05 | 0.1958313 | 1 | 7 | 0.001668897 | -0.001487999 | 100 µA
0.2027893 | 8.448387 | 4.050598e-05 | 0.2013855 | 1 | 8 | 0.001668897 | -0.001487999 | 100 µA
0.2081299 | 8.715416 | 6.4453125e-05 | 0.2063293 | 1 | 9 | 0.001668897 | -0.001487999 | 100 µA
0.2134705 | 8.982445 | 8.755493e-05 | 0.211731 | 1 | 10 | 0.001668897 | -0.001487999 | 100 µA
0.218811 | 9.249474 | 0.0001099548 | 0.2171021 | 1 | 11 | 0.001668897 | -0.001487999 | 100 µA
0.2241516 | 9.516503 | 0.0001317139 | 0.2225342 | 1 | 12 | 0.001668897 | -0.001487999 | 100 µA
0.2294921875 | 9.783532 | 0.0001529541 | 0.2279663 | 1 | 13 | 0.001668897 | -0.001487999 | 100 µA
0.2348328 | 10.05056 | 0.0001731873 | 0.2330322 | 1 | 14 | 0.001668897 | -0.001487999 | 100 µA
0.2401733 | 10.31759 | 0.0001936035 | 0.2385254 | 1 | 15 | 0.001668897 | -0.001487999 | 100 µA
0.2455139 | 10.58462 | 0.0002134399 | 0.243988 | 1 | 16 | 0.001668897 | -0.001487999 | 100 µA
0.2508545 | 10.85165 | 0.0002329102 | 0.249176 | 1 | 17 | 0.001668897 | -0.001487999 | 100 µA
0.2561951 | 11.11868 | 0.0002520142 | 0.2548218 | 1 | 18 | 0.001668897 | -0.001487999 | 100 µA
0.2615356 | 11.38571 | 0.0002709045 | 0.2602234 | 1 | 19 | 0.001668897 | -0.001487999 | 100 µA
0.2668762 | 11.65273 | 0.0002896729 | 0.2654419 | 1 | 20 | 0.001668897 | -0.001487999 | 100 µA
0.2722168 | 11.91976 | 0.000308136 | 0.2709656 | 1 | 21 | 0.001668897 | -0.001487999 | 100 µA
0.2775574 | 12.18679 | 0.0003265686 | 0.2763062 | 1 | 22 | 0.001668897 | -0.001487999 | 100 µA
0.2828979 | 12.45382 | 0.0003449097 | 0.2817078 | 1 | 23 | 0.001668897 | -0.001487999 | 100 µA
0.2882385 | 12.72085 | 0.0003630371 | 0.2868958 | 1 | 24 | 0.001668897 | -0.001487999 | 100 µA
0.2935791 | 12.98788 | 0.0003815308 | 0.2922974 | 1 | 25 | 0.001668897 | -0.001487999 | 100 µA
0.2989197 | 13.25491 | 0.0003999023 | 0.2974548 | 1 | 26 | 0.001668897 | -0.001487999 | 100 µA
0.3042603 | 13.52194 | 0.0004185486 | 0.3032837 | 1 | 27 | 0.001668897 | -0.001487999 | 100 µA
0.2989197 | 13.78897 | 0.0003422241 | 0.2973938 | 1 | 28 | 0.001668897 | -0.001487999 | 100 µA
0.2935791 | 14.056 | 0.000284668 | 0.2922363 | 1 | 29 | 0.001668897 | -0.001487999 | 100 µA
0.2882385 | 14.32302 | 0.0002358398 | 0.2866211 | 1 | 30 | 0.001668897 | -0.001487999 | 100 µA
0.2828979 | 14.59005 | 0.0001924438 | 0.2816162 | 1 | 31 | 0.001668897 | -0.001487999 | 100 µA
0.2775574 | 14.85708 | 0.0001528625 | 0.2758179 | 1 | 32 | 0.001668897 | -0.001487999 | 100 µA
0.2722168 | 15.12411 | 0.0001167297 | 0.2709656 | 1 | 33 | 0.001668897 | -0.001487999 | 100 µA
0.2668762 | 15.39114 | 8.279419e-05 | 0.2651672 | 1 | 34 | 0.001668897 | -0.001487999 | 100 µA
0.2615356 | 15.65817 | 5.08728e-05 | 0.2598572 | 1 | 35 | 0.001668897 | -0.001487999 | 100 µA
0.2561951 | 15.9252 | 2.074585e-05 | 0.254303 | 1 | 36 | 0.001668897 | -0.001487999 | 100 µA
0.2508545 | 16.19223 | -7.96814e-06 | 0.2490845 | 1 | 37 | 0.001668897 | -0.001487999 | 100 µA
0.2455139 | 16.45926 | -3.525696e-05 | 0.2434998 | 1 | 38 | 0.001668897 | -0.001487999 | 100 µA
0.2401733 | 16.72629 | -6.15234375e-05 | 0.2382507 | 1 | 39 | 0.001668897 | -0.001487999 | 100 µA
0.2348328 | 16.99331 | -8.676147e-05 | 0.2328796 | 1 | 40 | 0.001668897 | -0.001487999 | 100 µA
0.2294921875 | 17.26034 | -0.0001105652 | 0.2268982 | 1 | 41 | 0.001668897 | -0.001487999 | 100 µA
0.2241516 | 17.52737 | -0.0001341553 | 0.222229 | 1 | 42 | 0.001668897 | -0.001487999 | 100 µA
0.218811 | 17.7944 | -0.0001568909 | 0.2167358 | 1 | 43 | 0.001668897 | -0.001487999 | 100 µA
0.2134705 | 18.06143 | -0.000178833 | 0.2114563 | 1 | 44 | 0.001668897 | -0.001487999 | 100 µA
0.2081299 | 18.32846 | -0.0002000122 | 0.2060852 | 1 | 45 | 0.001668897 | -0.001487999 | 100 µA
0.2027893 | 18.59549 | -0.0002207947 | 0.2006531 | 1 | 46 | 0.001668897 | -0.001487999 | 100 µA
0.1974487 | 18.86252 | -0.0002410583 | 0.195343 | 1 | 47 | 0.001668897 | -0.001487999 | 100 µA
0.1921082 | 19.12955 | -0.0002604675 | 0.1897583 | 1 | 48 | 0.001668897 | -0.001487999 | 100 µA
0.1867676 | 19.39658 | -0.0002798157 | 0.1847229 | 1 | 49 | 0.001668897 | -0.001487999 | 100 µA
0.181427 | 19.6636 | -0.0002984924 | 0.1791382 | 1 | 50 | 0.001668897 | -0.001487999 | 100 µA
0.1760864 | 19.93063 | -0.000316803 | 0.1737671 | 1 | 51 | 0.001668897 | -0.001487999 | 100 µA
0.1707458 | 20.19766 | -0.000335083 | 0.1684265 | 1 | 52 | 0.001668897 | -0.001487999 | 100 µA
0.1654053 | 20.46469 | -0.0003529053 | 0.1630554 | 1 | 53 | 0.001668897 | -0.001487999 | 100 µA
0.1600647 | 20.73172 | -0.0003704529 | 0.1576233 | 1 | 54 | 0.001668897 | -0.001487999 | 100 µA
0.1547241 | 20.99875 | -0.0003877563 | 0.1523132 | 1 | 55 | 0.001668897 | -0.001487999 | 100 µA
0.1493835 | 21.26578 | -0.0004048157 | 0.1469116 | 1 | 56 | 0.001668897 | -0.001487999 | 100 µA
0.1547241 | 21.53281 | -0.0003365173 | 0.1526184 | 1 | 57 | 0.001668897 | -0.001487999 | 100 µA
0.1600647 | 21.79984 | -0.0002843628 | 0.1579285 | 1 | 58 | 0.001668897 | -0.001487999 | 100 µA
0.1654053 | 22.06687 | -0.0002396851 | 0.1630859375 | 2 | 59 | 0.001420673 | -0.001693962 | 100 µA
0.1707458 | 22.33389 | -0.0001999207 | 0.1688538 | 2 | 60 | 0.001420673 | -0.001693962 | 100 µA
0.1760864 | 22.60092 | -0.000163269 | 0.1739502 | 2 | 61 | 0.001420673 | -0.001693962 | 100 µA
0.181427 | 22.86795 | -0.0001293945 | 0.1791687 | 2 | 62 | 0.001420673 | -0.001693962 | 100 µA
0.1867676 | 23.13498 | -9.750366e-05 | 0.1847229 | 2 | 63 | 0.001420673 | -0.001693962 | 100 µA
0.1921082 | 23.40201 | -6.729126e-05 | 0.1900635 | 2 | 64 | 0.001420673 | -0.001693962 | 100 µA
0.1974487 | 23.66904 | -3.879395e-05 | 0.195282 | 2 | 65 | 0.001420673 | -0.001693962 | 100 µA
0.2027893 | 23.93607 | -1.117554e-05 | 0.2011414 | 2 | 66 | 0.001420673 | -0.001693962 | 100 µA
0.2081299 | 24.2031 | 1.512451e-05 | 0.2064514 | 2 | 67 | 0.001420673 | -0.001693962 | 100 µA
0.2134705 | 24.47013 | 4.042664e-05 | 0.2117004 | 2 | 68 | 0.001420673 | -0.001693962 | 100 µA
0.218811 | 24.73716 | 6.488037e-05 | 0.217041 | 2 | 69 | 0.001420673 | -0.001693962 | 100 µA
0.2241516 | 25.00418 | 8.859253e-05 | 0.2223816 | 2 | 70 | 0.001420673 | -0.001693962 | 100 µA
0.2294921875 | 25.27121 | 0.0001115112 | 0.2279358 | 2 | 71 | 0.001420673 | -0.001693962 | 100 µA
0.2348328 | 25.53824 | 0.0001334839 | 0.2331848 | 2 | 72 | 0.001420673 | -0.001693962 | 100 µA
0.2401733 | 25.80527 | 0.0001555176 | 0.2385254 | 2 | 73 | 0.001420673 | -0.001693962 | 100 µA
0.2455139 | 26.0723 | 0.0001766663 | 0.2444763 | 2 | 74 | 0.001420673 | -0.001693962 | 100 µA
0.2508545 | 26.33933 | 0.0001975098 | 0.2492371 | 2 | 75 | 0.001420673 | -0.001693962 | 100 µA
0.2561951 | 26.60636 | 0.0002178345 | 0.2546387 | 2 | 76 | 0.001420673 | -0.001693962 | 100 µA
0.2615356 | 26.87339 | 0.0002378235 | 0.2600403 | 2 | 77 | 0.001420673 | -0.001693962 | 100 µA
0.2668762 | 27.14042 | 0.0002576294 | 0.2654724 | 2 | 78 | 0.001420673 | -0.001693962 | 100 µA
0.2722168 | 27.40745 | 0.0002772522 | 0.270813 | 2 | 79 | 0.001420673 | -0.001693962 | 100 µA
0.2775574 | 27.67447 | 0.0002964478 | 0.2762756 | 2 | 80 | 0.001420673 | -0.001693962 | 100 µA
0.2828979 | 27.9415 | 0.0003158569 | 0.2815247 | 2 | 81 | 0.001420673 | -0.001693962 | 100 µA
0.2882385 | 28.20853 | 0.0003348999 | 0.2869263 | 2 | 82 | 0.001420673 | -0.001693962 | 100 µA
0.2935791 | 28.47556 | 0.0003542175 | 0.2925415 | 2 | 83 | 0.001420673 | -0.001693962 | 100 µA
0.2989197 | 28.74259 | 0.0003733826 | 0.2978515625 | 2 | 84 | 0.001420673 | -0.001693962 | 100 µA
0.3042603 | 29.00962 | 0.0003928223 | 0.303009 | 2 | 85 | 0.001420673 | -0.001693962 | 100 µA
0.2989197 | 29.27665 | 0.0003174744 | 0.297821 | 2 | 86 | 0.001420673 | -0.001693962 | 100 µA
0.2935791 | 29.54368 | 0.0002603455 | 0.2924194 | 2 | 87 | 0.001420673 | -0.001693962 | 100 µA
0.2882385 | 29.81071 | 0.0002120972 | 0.2865906 | 2 | 88 | 0.001420673 | -0.001693962 | 100 µA
0.2828979 | 30.07774 | 0.0001695251 | 0.2813416 | 2 | 89 | 0.001420673 | -0.001693962 | 100 µA
0.2775574 | 30.34476 | 0.0001307373 | 0.276001 | 2 | 90 | 0.001420673 | -0.001693962 | 100 µA
0.2722168 | 30.61179 | 9.521484375e-05 | 0.2705688 | 2 | 91 | 0.001420673 | -0.001693962 | 100 µA
0.2668762 | 30.87882 | 6.176758e-05 | 0.2648621 | 2 | 92 | 0.001420673 | -0.001693962 | 100 µA
0.2615356 | 31.14585 | 3.046875e-05 | 0.2580261 | 2 | 93 | 0.001420673 | -0.001693962 | 100 µA
0.2561951 | 31.41288 | 7.897949e-07 | 0.2542725 | 2 | 94 | 0.001420673 | -0.001693962 | 100 µA
0.2508545 | 31.67991 | -2.732239e-05 | 0.2490845 | 2 | 95 | 0.001420673 | -0.001693962 | 100 µA
0.2455139 | 31.94694 | -5.419921875e-05 | 0.2434692 | 2 | 96 | 0.001420673 | -0.001693962 | 100 µA
0.2401733 | 32.21397 | -7.989502e-05 | 0.2380981 | 2 | 97 | 0.001420673 | -0.001693962 | 100 µA
0.2348328 | 32.481 | -0.0001047974 | 0.2328796 | 2 | 98 | 0.001420673 | -0.001693962 | 100 µA
0.2294921875 | 32.74803 | -0.0001283264 | 0.2275085 | 2 | 99 | 0.001420673 | -0.001693962 | 100 µA
0.2241516 | 33.01505 | -0.0001512756 | 0.2228699 | 2 | 100 | 0.001420673 | -0.001693962 | 100 µA
0.218811 | 33.28208 | -0.0001735535 | 0.2165222 | 2 | 101 | 0.001420673 | -0.001693962 | 100 µA
0.2134705 | 33.54911 | -0.0001951294 | 0.2114563 | 2 | 102 | 0.001420673 | -0.001693962 | 100 µA
0.2081299 | 33.81614 | -0.0002160339 | 0.2059631 | 2 | 103 | 0.001420673 | -0.001693962 | 100 µA
0.2027893 | 34.08317 | -0.0002362976 | 0.200592 | 2 | 104 | 0.001420673 | -0.001693962 | 100 µA
0.1974487 | 34.3502 | -0.0002561951 | 0.195282 | 2 | 105 | 0.001420673 | -0.001693962 | 100 µA
0.1921082 | 34.61723 | -0.0002754211 | 0.1894836 | 2 | 106 | 0.001420673 | -0.001693962 | 100 µA
0.1867676 | 34.88426 | -0.0002943115 | 0.1844788 | 2 | 107 | 0.001420673 | -0.001693962 | 100 µA
0.181427 | 35.15129 | -0.0003127441 | 0.1790771 | 2 | 108 | 0.001420673 | -0.001693962 | 100 µA
0.1760864 | 35.41832 | -0.0003309326 | 0.1737671 | 2 | 109 | 0.001420673 | -0.001693962 | 100 µA
0.1707458 | 35.68534 | -0.0003486633 | 0.168396 | 2 | 110 | 0.001420673 | -0.001693962 | 100 µA
0.1654053 | 35.95237 | -0.0003661194 | 0.1629028 | 2 | 111 | 0.001420673 | -0.001693962 | 100 µA
0.1600647 | 36.2194 | -0.0003833923 | 0.1575623 | 2 | 112 | 0.001420673 | -0.001693962 | 100 µA
0.1547241 | 36.48643 | -0.0004005127 | 0.1520386 | 2 | 113 | 0.001420673 | -0.001693962 | 100 µA
0.1493835 | 36.75346 | -0.0004172974 | 0.1469116 | 2 | 114 | 0.001420673 | -0.001693962 | 100 µA
0.1547241 | 37.02049 | -0.0003484497 | 0.152771 | 2 | 115 | 0.001420673 | -0.001693962 | 100 µA
0.1600647 | 37.28752 | -0.0002958374 | 0.1576538 | 2 | 116 | 0.001420673 | -0.001693962 | 100 µA