## Sheet1
Potential applied (V) | Time (s) | WE(1).Current (A) | WE(1).Potential (V) | Scan | Index | Q+ | Q- | Current range
0.1654053 | 6.244155 | -0.0001600952 | 0.1634216 | 1 | 1 | 0.001173711 | -0.000788688 | 100 µA
0.1707458 | 6.377669 | -0.0001157837 | 0.1686401 | 1 | 2 | 0.001173711 | -0.000788688 | 100 µA
0.1760864 | 6.511183 | -7.65686e-05 | 0.1740417 | 1 | 3 | 0.001173711 | -0.000788688 | 100 µA
0.181427 | 6.644697 | -4.05426e-05 | 0.179718 | 1 | 4 | 0.001173711 | -0.000788688 | 100 µA
0.1867676 | 6.778211 | -6.747437e-06 | 0.1849365 | 1 | 5 | 0.001173711 | -0.000788688 | 100 µA
0.1921082 | 6.911725 | 2.533875e-05 | 0.1899414 | 1 | 6 | 0.001173711 | -0.000788688 | 100 µA
0.1974487 | 7.045239 | 5.57251e-05 | 0.1958618 | 1 | 7 | 0.001173711 | -0.000788688 | 100 µA
0.2027893 | 7.178753 | 8.538818e-05 | 0.2013245 | 1 | 8 | 0.001173711 | -0.000788688 | 100 µA
0.2081299 | 7.312267 | 0.0001138916 | 0.2063293 | 1 | 9 | 0.001173711 | -0.000788688 | 100 µA
0.2134705 | 7.445781 | 0.0001416321 | 0.2119446 | 1 | 10 | 0.001173711 | -0.000788688 | 100 µA
0.218811 | 7.579295 | 0.0001684265 | 0.2173462 | 1 | 11 | 0.001173711 | -0.000788688 | 100 µA
0.2241516 | 7.712809 | 0.0001948853 | 0.2227783 | 1 | 12 | 0.001173711 | -0.000788688 | 100 µA
0.2294921875 | 7.846323 | 0.0002206421 | 0.2279968 | 1 | 13 | 0.001173711 | -0.000788688 | 100 µA
0.2348328 | 7.979837 | 0.0002453613 | 0.2332458 | 1 | 14 | 0.001173711 | -0.000788688 | 100 µA
0.2401733 | 8.113351 | 0.0002703552 | 0.238678 | 1 | 15 | 0.001173711 | -0.000788688 | 100 µA
0.2455139 | 8.246865 | 0.0002948914 | 0.2442322 | 1 | 16 | 0.001173711 | -0.000788688 | 100 µA
0.2508545 | 8.380379 | 0.0003190613 | 0.2495422 | 1 | 17 | 0.001173711 | -0.000788688 | 100 µA
0.2561951 | 8.513893 | 0.0003429871 | 0.2547302 | 1 | 18 | 0.001173711 | -0.000788688 | 100 µA
0.2615356 | 8.647407 | 0.0003667603 | 0.2604065 | 1 | 19 | 0.001173711 | -0.000788688 | 100 µA
0.2668762 | 8.780921 | 0.0003902588 | 0.2657471 | 1 | 20 | 0.001173711 | -0.000788688 | 100 µA
0.2722168 | 8.914435 | 0.0004136963 | 0.2711182 | 1 | 21 | 0.001173711 | -0.000788688 | 100 µA
0.2775574 | 9.047949 | 0.0004369202 | 0.2764587 | 1 | 22 | 0.001173711 | -0.000788688 | 100 µA
0.2828979 | 9.181463 | 0.0004603577 | 0.2819214 | 1 | 23 | 0.001173711 | -0.000788688 | 100 µA
0.2882385 | 9.314977 | 0.0004836426 | 0.2869568 | 1 | 24 | 0.001173711 | -0.000788688 | 100 µA
0.2935791 | 9.448491 | 0.0005070496 | 0.29245 | 1 | 25 | 0.001173711 | -0.000788688 | 100 µA
0.2989197 | 9.582005 | 0.0005306091 | 0.2978515625 | 1 | 26 | 0.001173711 | -0.000788688 | 100 µA
0.3042603 | 9.715519 | 0.0005543823 | 0.3033752 | 1 | 27 | 0.001173711 | -0.000788688 | 100 µA
0.2989197 | 9.849033 | 0.0004575195 | 0.2977295 | 1 | 28 | 0.001173711 | -0.000788688 | 100 µA
0.2935791 | 9.982547 | 0.0003853455 | 0.2922668 | 1 | 29 | 0.001173711 | -0.000788688 | 100 µA
0.2882385 | 10.11606 | 0.000324646 | 0.2868652 | 1 | 30 | 0.001173711 | -0.000788688 | 100 µA
0.2828979 | 10.24957 | 0.0002713623 | 0.2813416 | 1 | 31 | 0.001173711 | -0.000788688 | 100 µA
0.2775574 | 10.38309 | 0.0002234192 | 0.2759094 | 1 | 32 | 0.001173711 | -0.000788688 | 100 µA
0.2722168 | 10.5166 | 0.0001791382 | 0.2706299 | 1 | 33 | 0.001173711 | -0.000788688 | 100 µA
0.2668762 | 10.65012 | 0.0001378784 | 0.2652893 | 1 | 34 | 0.001173711 | -0.000788688 | 100 µA
0.2615356 | 10.78363 | 9.918213e-05 | 0.2598877 | 1 | 35 | 0.001173711 | -0.000788688 | 100 µA
0.2561951 | 10.91714 | 6.246948e-05 | 0.2544556 | 1 | 36 | 0.001173711 | -0.000788688 | 100 µA
0.2508545 | 11.05066 | 2.767029e-05 | 0.2490845 | 1 | 37 | 0.001173711 | -0.000788688 | 100 µA
0.2455139 | 11.18417 | -5.648804e-06 | 0.2437134 | 1 | 38 | 0.001173711 | -0.000788688 | 100 µA
0.2401733 | 11.31769 | -3.760986e-05 | 0.238739 | 1 | 39 | 0.001173711 | -0.000788688 | 100 µA
0.2348328 | 11.4512 | -6.866455e-05 | 0.2329102 | 1 | 40 | 0.001173711 | -0.000788688 | 100 µA
0.2294921875 | 11.58471 | -9.793091e-05 | 0.227356 | 1 | 41 | 0.001173711 | -0.000788688 | 100 µA
0.2241516 | 11.71823 | -0.0001269226 | 0.222229 | 1 | 42 | 0.001173711 | -0.000788688 | 100 µA
0.218811 | 11.85174 | -0.0001549988 | 0.2167664 | 1 | 43 | 0.001173711 | -0.000788688 | 100 µA
0.2134705 | 11.98526 | -0.000182251 | 0.2115173 | 1 | 44 | 0.001173711 | -0.000788688 | 100 µA
0.2081299 | 12.11877 | -0.0002087708 | 0.2060852 | 1 | 45 | 0.001173711 | -0.000788688 | 100 µA
0.2027893 | 12.25228 | -0.0002348633 | 0.200592 | 1 | 46 | 0.001173711 | -0.000788688 | 100 µA
0.1974487 | 12.3858 | -0.0002605896 | 0.1951599 | 1 | 47 | 0.001173711 | -0.000788688 | 100 µA
0.1921082 | 12.51931 | -0.0002851257 | 0.190033 | 1 | 48 | 0.001173711 | -0.000788688 | 100 µA
0.1867676 | 12.65283 | -0.0003097229 | 0.1844482 | 1 | 49 | 0.001173711 | -0.000788688 | 100 µA
0.181427 | 12.78634 | -0.0003339539 | 0.1794434 | 1 | 50 | 0.001173711 | -0.000788688 | 100 µA
0.1760864 | 12.91985 | -0.000357666 | 0.1742859 | 1 | 51 | 0.001173711 | -0.000788688 | 100 µA
0.1707458 | 13.05337 | -0.000381073 | 0.168335 | 1 | 52 | 0.001173711 | -0.000788688 | 100 µA
0.1654053 | 13.18688 | -0.0004042664 | 0.1629333 | 1 | 53 | 0.001173711 | -0.000788688 | 100 µA
0.1600647 | 13.3204 | -0.0004271545 | 0.1575928 | 1 | 54 | 0.001173711 | -0.000788688 | 100 µA
0.1547241 | 13.45391 | -0.0004498901 | 0.1522522 | 1 | 55 | 0.001173711 | -0.000788688 | 100 µA
0.1493835 | 13.58742 | -0.0004723816 | 0.1467896 | 1 | 56 | 0.001173711 | -0.000788688 | 100 µA
0.1547241 | 13.72094 | -0.0003861389 | 0.1522522 | 1 | 57 | 0.001173711 | -0.000788688 | 100 µA
0.1600647 | 13.85445 | -0.0003217773 | 0.1578979 | 1 | 58 | 0.001173711 | -0.000788688 | 100 µA
0.1654053 | 13.98797 | -0.0002673645 | 0.1640625 | 2 | 59 | 0.0009557672 | -0.0009456811 | 100 µA
0.1707458 | 14.12148 | -0.0002192383 | 0.1683655 | 2 | 60 | 0.0009557672 | -0.0009456811 | 100 µA
0.1760864 | 14.25499 | -0.0001755371 | 0.1741333 | 2 | 61 | 0.0009557672 | -0.0009456811 | 100 µA
0.181427 | 14.38851 | -0.0001351318 | 0.1792908 | 2 | 62 | 0.0009557672 | -0.0009456811 | 100 µA
0.1867676 | 14.52202 | -9.707642e-05 | 0.1847229 | 2 | 63 | 0.0009557672 | -0.0009456811 | 100 µA
0.1921082 | 14.65554 | -6.106567e-05 | 0.1900635 | 2 | 64 | 0.0009557672 | -0.0009456811 | 100 µA
0.1974487 | 14.78905 | -2.708435e-05 | 0.1956482 | 2 | 65 | 0.0009557672 | -0.0009456811 | 100 µA
0.2027893 | 14.92256 | 5.929565e-06 | 0.2009277 | 2 | 66 | 0.0009557672 | -0.0009456811 | 100 µA
0.2081299 | 15.05608 | 3.766785e-05 | 0.2067871 | 2 | 67 | 0.0009557672 | -0.0009456811 | 100 µA
0.2134705 | 15.18959 | 6.808472e-05 | 0.2116699 | 2 | 68 | 0.0009557672 | -0.0009456811 | 100 µA
0.218811 | 15.32311 | 9.77478e-05 | 0.2171326 | 2 | 69 | 0.0009557672 | -0.0009456811 | 100 µA
0.2241516 | 15.45662 | 0.0001264954 | 0.2225342 | 2 | 70 | 0.0009557672 | -0.0009456811 | 100 µA
0.2294921875 | 15.59013 | 0.0001545715 | 0.2278442 | 2 | 71 | 0.0009557672 | -0.0009456811 | 100 µA
0.2348328 | 15.72365 | 0.0001814575 | 0.2333679 | 2 | 72 | 0.0009557672 | -0.0009456811 | 100 µA
0.2401733 | 15.85716 | 0.0002086792 | 0.2388 | 2 | 73 | 0.0009557672 | -0.0009456811 | 100 µA
0.2455139 | 15.99068 | 0.0002349243 | 0.2442322 | 2 | 74 | 0.0009557672 | -0.0009456811 | 100 µA
0.2508545 | 16.12419 | 0.0002609558 | 0.2494507 | 2 | 75 | 0.0009557672 | -0.0009456811 | 100 µA
0.2561951 | 16.2577 | 0.0002864685 | 0.2548218 | 2 | 76 | 0.0009557672 | -0.0009456811 | 100 µA
0.2615356 | 16.39122 | 0.0003118591 | 0.2600403 | 2 | 77 | 0.0009557672 | -0.0009456811 | 100 µA
0.2668762 | 16.52473 | 0.0003368225 | 0.2653198 | 2 | 78 | 0.0009557672 | -0.0009456811 | 100 µA
0.2722168 | 16.65825 | 0.0003618469 | 0.2709656 | 2 | 79 | 0.0009557672 | -0.0009456811 | 100 µA
0.2775574 | 16.79176 | 0.0003864136 | 0.276001 | 2 | 80 | 0.0009557672 | -0.0009456811 | 100 µA
0.2828979 | 16.92527 | 0.0004111938 | 0.2814331 | 2 | 81 | 0.0009557672 | -0.0009456811 | 100 µA
0.2882385 | 17.05879 | 0.0004359436 | 0.2870178 | 2 | 82 | 0.0009557672 | -0.0009456811 | 100 µA
0.2935791 | 17.1923 | 0.0004607239 | 0.2923279 | 2 | 83 | 0.0009557672 | -0.0009456811 | 100 µA
0.2989197 | 17.32582 | 0.0004853515625 | 0.2979736 | 2 | 84 | 0.0009557672 | -0.0009456811 | 100 µA
0.3042603 | 17.45933 | 0.0005102234 | 0.3031921 | 2 | 85 | 0.0009557672 | -0.0009456811 | 100 µA
0.2989197 | 17.59284 | 0.0004148254 | 0.29776 | 2 | 86 | 0.0009557672 | -0.0009456811 | 100 µA
0.2935791 | 17.72636 | 0.0003439636 | 0.2926025 | 2 | 87 | 0.0009557672 | -0.0009456811 | 100 µA
0.2882385 | 17.85987 | 0.0002844238 | 0.2867126 | 2 | 88 | 0.0009557672 | -0.0009456811 | 100 µA
0.2828979 | 17.99339 | 0.0002323914 | 0.2814026 | 2 | 89 | 0.0009557672 | -0.0009456811 | 100 µA
0.2775574 | 18.1269 | 0.0001851501 | 0.2759399 | 2 | 90 | 0.0009557672 | -0.0009456811 | 100 µA
0.2722168 | 18.26041 | 0.0001418762 | 0.2703552 | 2 | 91 | 0.0009557672 | -0.0009456811 | 100 µA
0.2668762 | 18.39393 | 0.0001013794 | 0.2649536 | 2 | 92 | 0.0009557672 | -0.0009456811 | 100 µA
0.2615356 | 18.52744 | 6.350708e-05 | 0.2597961 | 2 | 93 | 0.0009557672 | -0.0009456811 | 100 µA
0.2561951 | 18.66096 | 2.765503e-05 | 0.2543945 | 2 | 94 | 0.0009557672 | -0.0009456811 | 100 µA
0.2508545 | 18.79447 | -6.417847e-06 | 0.2490845 | 2 | 95 | 0.0009557672 | -0.0009456811 | 100 µA
0.2455139 | 18.92798 | -3.908081e-05 | 0.2434692 | 2 | 96 | 0.0009557672 | -0.0009456811 | 100 µA
0.2401733 | 19.0615 | -7.037354e-05 | 0.2380981 | 2 | 97 | 0.0009557672 | -0.0009456811 | 100 µA
0.2348328 | 19.19501 | -0.0001007385 | 0.2327576 | 2 | 98 | 0.0009557672 | -0.0009456811 | 100 µA
0.2294921875 | 19.32853 | -0.0001293945 | 0.2272949 | 2 | 99 | 0.0009557672 | -0.0009456811 | 100 µA
0.2241516 | 19.46204 | -0.0001578064 | 0.2220459 | 2 | 100 | 0.0009557672 | -0.0009456811 | 100 µA
0.218811 | 19.59555 | -0.0001853638 | 0.2167358 | 2 | 101 | 0.0009557672 | -0.0009456811 | 100 µA
0.2134705 | 19.72907 | -0.0002120056 | 0.2113647 | 2 | 102 | 0.0009557672 | -0.0009456811 | 100 µA
0.2081299 | 19.86258 | -0.0002380981 | 0.2059021 | 2 | 103 | 0.0009557672 | -0.0009456811 | 100 µA
0.2027893 | 19.9961 | -0.0002635498 | 0.2005615 | 2 | 104 | 0.0009557672 | -0.0009456811 | 100 µA
0.1974487 | 20.12961 | -0.0002887268 | 0.1951904 | 2 | 105 | 0.0009557672 | -0.0009456811 | 100 µA
0.1921082 | 20.26312 | -0.0003128967 | 0.1899109 | 2 | 106 | 0.0009557672 | -0.0009456811 | 100 µA
0.1867676 | 20.39664 | -0.0003370361 | 0.1843872 | 2 | 107 | 0.0009557672 | -0.0009456811 | 100 µA
0.181427 | 20.53015 | -0.0003606567 | 0.1789246 | 2 | 108 | 0.0009557672 | -0.0009456811 | 100 µA
0.1760864 | 20.66367 | -0.0003839722 | 0.173584 | 2 | 109 | 0.0009557672 | -0.0009456811 | 100 µA
0.1707458 | 20.79718 | -0.0004070435 | 0.1679077 | 2 | 110 | 0.0009557672 | -0.0009456811 | 100 µA
0.1654053 | 20.93069 | -0.0004295349 | 0.1630554 | 2 | 111 | 0.0009557672 | -0.0009456811 | 100 µA
0.1600647 | 21.06421 | -0.0004522095 | 0.1577759 | 2 | 112 | 0.0009557672 | -0.0009456811 | 100 µA
0.1547241 | 21.19772 | -0.0004744873 | 0.1519775 | 2 | 113 | 0.0009557672 | -0.0009456811 | 100 µA
0.1493835 | 21.33124 | -0.0004965515 | 0.146698 | 2 | 114 | 0.0009557672 | -0.0009456811 | 100 µA
0.1547241 | 21.46475 | -0.0004096985 | 0.1524048 | 2 | 115 | 0.0009557672 | -0.0009456811 | 100 µA
0.1600647 | 21.59826 | -0.0003448486 | 0.1575623 | 2 | 116 | 0.0009557672 | -0.0009456811 | 100 µA