## Sheet1
Potential applied (V) | Time (s) | WE(1).Current (A) | WE(1).Potential (V) | Scan | Index | Q+ | Q- | Current range | Overload
0.1654053 | 8.138391 | -0.000125 | 0.1630249 | 1 | 1 | 0.003805007 | -0.004366048 | 100 µA
0.1707458 | 9.206506 | -9.432983e-05 | 0.1687927 | 1 | 2 | 0.003805007 | -0.004366048 | 100 µA
0.1760864 | 10.27462 | -6.784058e-05 | 0.1747437 | 1 | 3 | 0.003805007 | -0.004366048 | 100 µA
0.181427 | 11.34274 | -4.403381e-05 | 0.1795044 | 1 | 4 | 0.003805007 | -0.004366048 | 100 µA
0.1867676 | 12.41085 | -2.262268e-05 | 0.184845 | 1 | 5 | 0.003805007 | -0.004366048 | 100 µA
0.1921082 | 13.47897 | -3.097534e-06 | 0.1902466 | 1 | 6 | 0.003805007 | -0.004366048 | 100 µA
0.1974487 | 14.54708 | 1.474304e-05 | 0.1956177 | 1 | 7 | 0.003805007 | -0.004366048 | 100 µA
0.2027893 | 15.6152 | 3.138733e-05 | 0.2012634 | 1 | 8 | 0.003805007 | -0.004366048 | 100 µA
0.2081299 | 16.68331 | 4.694214e-05 | 0.2073975 | 1 | 9 | 0.003805007 | -0.004366048 | 10 µA
0.2134705 | 17.75143 | 6.141663e-05 | 0.212677 | 1 | 10 | 0.003805007 | -0.004366048 | 10 µA
0.218811 | 18.81954 | 7.4646e-05 | 0.2167358 | 1 | 11 | 0.003805007 | -0.004366048 | 100 µA
0.2241516 | 19.88766 | 8.737183e-05 | 0.2225647 | 1 | 12 | 0.003805007 | -0.004366048 | 100 µA
0.2294921875 | 20.95577 | 9.951782e-05 | 0.2281189 | 1 | 13 | 0.003805007 | -0.004366048 | 100 µA
0.2348328 | 22.02389 | 0.0001109009 | 0.2333374 | 1 | 14 | 0.003805007 | -0.004366048 | 100 µA
0.2401733 | 23.092 | 0.0001221313 | 0.2387085 | 1 | 15 | 0.003805007 | -0.004366048 | 100 µA
0.2455139 | 24.16012 | 0.0001328125 | 0.2440796 | 1 | 16 | 0.003805007 | -0.004366048 | 100 µA
0.2508545 | 25.22823 | 0.0001432495 | 0.2493896 | 1 | 17 | 0.003805007 | -0.004366048 | 100 µA
0.2561951 | 26.29635 | 0.0001534119 | 0.2547607 | 1 | 18 | 0.003805007 | -0.004366048 | 100 µA
0.2615356 | 27.36446 | 0.0001633911 | 0.2602234 | 1 | 19 | 0.003805007 | -0.004366048 | 100 µA
0.2668762 | 28.43258 | 0.0001733704 | 0.2652588 | 1 | 20 | 0.003805007 | -0.004366048 | 100 µA
0.2722168 | 29.50069 | 0.0001832581 | 0.2707214 | 1 | 21 | 0.003805007 | -0.004366048 | 100 µA
0.2775574 | 30.56881 | 0.0001929321 | 0.2762451 | 1 | 22 | 0.003805007 | -0.004366048 | 100 µA
0.2828979 | 31.63692 | 0.0002028503 | 0.2817078 | 1 | 23 | 0.003805007 | -0.004366048 | 100 µA
0.2882385 | 32.70504 | 0.0002130432 | 0.2870178 | 1 | 24 | 0.003805007 | -0.004366048 | 100 µA
0.2935791 | 33.77315 | 0.0002233582 | 0.2921448 | 1 | 25 | 0.003805007 | -0.004366048 | 100 µA
0.2989197 | 34.84127 | 0.0002340088 | 0.2975769 | 1 | 26 | 0.003805007 | -0.004366048 | 100 µA
0.3042603 | 35.90938 | 0.0002452087 | 0.3029175 | 1 | 27 | 0.003805007 | -0.004366048 | 100 µA
0.2989197 | 36.9775 | 0.0001930237 | 0.2975769 | 1 | 28 | 0.003805007 | -0.004366048 | 100 µA
0.2935791 | 38.04561 | 0.0001522217 | 0.2920532 | 1 | 29 | 0.003805007 | -0.004366048 | 100 µA
0.2882385 | 39.11373 | 0.0001171875 | 0.2867432 | 1 | 30 | 0.003805007 | -0.004366048 | 100 µA
0.2828979 | 40.18184 | 8.64563e-05 | 0.281189 | 1 | 31 | 0.003805007 | -0.004366048 | 100 µA
0.2775574 | 41.24996 | 5.889893e-05 | 0.2758179 | 1 | 32 | 0.003805007 | -0.004366048 | 100 µA
0.2722168 | 42.31807 | 3.382568e-05 | 0.2703857 | 1 | 33 | 0.003805007 | -0.004366048 | 100 µA
0.2668762 | 43.38619 | 1.079102e-05 | 0.2651672 | 1 | 34 | 0.003805007 | -0.004366048 | 100 µA
0.2615356 | 44.4543 | -1.049805e-05 | 0.2596741 | 1 | 35 | 0.003805007 | -0.004366048 | 100 µA
0.2561951 | 45.52242 | -3.01178e-05 | 0.2541504 | 1 | 36 | 0.003805007 | -0.004366048 | 100 µA
0.2508545 | 46.59053 | -4.840088e-05 | 0.2489929 | 1 | 37 | 0.003805007 | -0.004366048 | 100 µA
0.2455139 | 47.65865 | -6.535339e-05 | 0.2429199 | 1 | 38 | 0.003805007 | -0.004366048 | 10 µA
0.2401733 | 48.72676 | -8.129883e-05 | 0.2380676 | 1 | 39 | 0.003805007 | -0.004366048 | 100 µA
0.2348328 | 49.79488 | -9.631348e-05 | 0.2329407 | 1 | 40 | 0.003805007 | -0.004366048 | 100 µA
0.2294921875 | 50.86299 | -0.0001101379 | 0.227478 | 1 | 41 | 0.003805007 | -0.004366048 | 100 µA
0.2241516 | 51.93111 | -0.0001233215 | 0.2225647 | 1 | 42 | 0.003805007 | -0.004366048 | 100 µA
0.218811 | 52.99922 | -0.0001357421875 | 0.2166748 | 1 | 43 | 0.003805007 | -0.004366048 | 100 µA
0.2134705 | 54.06734 | -0.000147522 | 0.2113647 | 1 | 44 | 0.003805007 | -0.004366048 | 100 µA
0.2081299 | 55.13545 | -0.0001586304 | 0.2060242 | 1 | 45 | 0.003805007 | -0.004366048 | 100 µA
0.2027893 | 56.20357 | -0.0001690979 | 0.199646 | 1 | 46 | 0.003805007 | -0.004366048 | 100 µA
0.1974487 | 57.27168 | -0.0001791687 | 0.1953735 | 1 | 47 | 0.003805007 | -0.004366048 | 100 µA
0.1921082 | 58.3398 | -0.0001885681 | 0.1905823 | 1 | 48 | 0.003805007 | -0.004366048 | 100 µA
0.1867676 | 59.40791 | -0.0001976624 | 0.1844788 | 1 | 49 | 0.003805007 | -0.004366048 | 100 µA
0.181427 | 60.47603 | -0.0002063599 | 0.1795349 | 1 | 50 | 0.003805007 | -0.004366048 | 100 µA
0.1760864 | 61.54414 | -0.00021484375 | 0.1739197 | 1 | 51 | 0.003805007 | -0.004366048 | 100 µA
0.1707458 | 62.61226 | -0.000223114 | 0.1689148 | 1 | 52 | 0.003805007 | -0.004366048 | 100 µA
0.1654053 | 63.68037 | -0.0002311096 | 0.163147 | 1 | 53 | 0.003805007 | -0.004366048 | 100 µA
0.1600647 | 64.74849 | -0.0002390442 | 0.1576843 | 1 | 54 | 0.003805007 | -0.004366048 | 100 µA
0.1547241 | 65.8166 | -0.0002466736 | 0.1526184 | 1 | 55 | 0.003805007 | -0.004366048 | 100 µA
0.1493835 | 66.88472 | -0.0002541504 | 0.1471558 | 1 | 56 | 0.003805007 | -0.004366048 | 100 µA
0.1547241 | 67.95283 | -0.0002059326 | 0.1524353 | 1 | 57 | 0.003805007 | -0.004366048 | 100 µA
0.1600647 | 69.02095 | -0.0001676331 | 0.15802 | 1 | 58 | 0.003805007 | -0.004366048 | 100 µA
0.1654053 | 70.08906 | -0.0001348267 | 0.1633606 | 2 | 59 | 0.003493175 | -0.004601794 | 100 µA
0.1707458 | 71.15718 | -0.0001061707 | 0.1688843 | 2 | 60 | 0.003493175 | -0.004601794 | 100 µA
0.1760864 | 72.22529 | -8.029175e-05 | 0.1742859 | 2 | 61 | 0.003493175 | -0.004601794 | 100 µA
0.181427 | 73.29341 | -5.673218e-05 | 0.1798706 | 2 | 62 | 0.003493175 | -0.004601794 | 100 µA
0.1867676 | 74.36152 | -3.543396e-05 | 0.1848145 | 2 | 63 | 0.003493175 | -0.004601794 | 100 µA
0.1921082 | 75.42964 | -1.573181e-05 | 0.1901245 | 2 | 64 | 0.003493175 | -0.004601794 | 100 µA
0.1974487 | 76.49775 | 2.331543e-06 | 0.1954651 | 2 | 65 | 0.003493175 | -0.004601794 | 100 µA
0.2027893 | 77.56587 | 1.934814e-05 | 0.2008972 | 2 | 66 | 0.003493175 | -0.004601794 | 100 µA
0.2081299 | 78.63398 | 3.499451e-05 | 0.2061768 | 2 | 67 | 0.003493175 | -0.004601794 | 100 µA
0.2134705 | 79.7021 | 5.006409e-05 | 0.2129211 | 2 | 68 | 0.003493175 | -0.004601794 | 10 µA
0.218811 | 80.77021 | 6.395264e-05 | 0.2171326 | 2 | 69 | 0.003493175 | -0.004601794 | 10 µA
0.2241516 | 81.83833 | 7.659912e-05 | 0.2224426 | 2 | 70 | 0.003493175 | -0.004601794 | 100 µA
0.2294921875 | 82.90644 | 8.917236e-05 | 0.2279968 | 2 | 71 | 0.003493175 | -0.004601794 | 100 µA
0.2348328 | 83.97456 | 0.0001007385 | 0.2330627 | 2 | 72 | 0.003493175 | -0.004601794 | 100 µA
0.2401733 | 85.04267 | 0.0001120911 | 0.2388 | 2 | 73 | 0.003493175 | -0.004601794 | 100 µA
0.2455139 | 86.11079 | 0.0001228027 | 0.2438354 | 2 | 74 | 0.003493175 | -0.004601794 | 100 µA
0.2508545 | 87.1789 | 0.0001333923 | 0.2494202 | 2 | 75 | 0.003493175 | -0.004601794 | 100 µA
0.2561951 | 88.24702 | 0.0001435852 | 0.2552185 | 2 | 76 | 0.003493175 | -0.004601794 | 100 µA
0.2615356 | 89.31513 | 0.0001536255 | 0.2601624 | 2 | 77 | 0.003493175 | -0.004601794 | 100 µA
0.2668762 | 90.38325 | 0.0001634216 | 0.2653809 | 2 | 78 | 0.003493175 | -0.004601794 | 100 µA
0.2722168 | 91.45136 | 0.0001731567 | 0.2705383 | 2 | 79 | 0.003493175 | -0.004601794 | 100 µA
0.2775574 | 92.51948 | 0.0001828308 | 0.276123 | 2 | 80 | 0.003493175 | -0.004601794 | 100 µA
0.2828979 | 93.58759 | 0.000192688 | 0.2811584 | 2 | 81 | 0.003493175 | -0.004601794 | 100 µA
0.2882385 | 94.65571 | 0.0002025757 | 0.2868042 | 2 | 82 | 0.003493175 | -0.004601794 | 100 µA
0.2935791 | 95.72382 | 0.0002127686 | 0.2921753 | 2 | 83 | 0.003493175 | -0.004601794 | 100 µA
0.2989197 | 96.79194 | 0.0002231445 | 0.2975159 | 2 | 84 | 0.003493175 | -0.004601794 | 100 µA
0.3042603 | 97.86005 | 0.0002342529 | 0.3028259 | 2 | 85 | 0.003493175 | -0.004601794 | 100 µA
0.2989197 | 98.92817 | 0.000182251 | 0.2975159 | 2 | 86 | 0.003493175 | -0.004601794 | 100 µA
0.2935791 | 99.99628 | 0.0001416015625 | 0.2918701 | 2 | 87 | 0.003493175 | -0.004601794 | 100 µA
0.2882385 | 101.0644 | 0.0001071167 | 0.2868958 | 2 | 88 | 0.003493175 | -0.004601794 | 100 µA
0.2828979 | 102.1325 | 7.662964e-05 | 0.2816162 | 2 | 89 | 0.003493175 | -0.004601794 | 100 µA
0.2775574 | 103.2006 | 4.919434e-05 | 0.2759705 | 2 | 90 | 0.003493175 | -0.004601794 | 100 µA
0.2722168 | 104.2687 | 2.446594e-05 | 0.2709961 | 2 | 91 | 0.003493175 | -0.004601794 | 100 µA
0.2668762 | 105.3369 | 1.61438e-06 | 0.2651978 | 2 | 92 | 0.003493175 | -0.004601794 | 100 µA
0.2615356 | 106.405 | -1.923218e-05 | 0.2598267 | 2 | 93 | 0.003493175 | -0.004601794 | 100 µA
0.2561951 | 107.4731 | -3.864441e-05 | 0.254303 | 2 | 94 | 0.003493175 | -0.004601794 | 100 µA
0.2508545 | 108.5412 | -5.636597e-05 | 0.2484131 | 2 | 95 | 0.003493175 | -0.004601794 | 10 µA
0.2455139 | 109.6093 | -7.319031e-05 | 0.242157 | 2 | 96 | 0.003493175 | -0.004601794 | 10 µA | Current overload
0.2401733 | 110.6774 | -8.892822e-05 | 0.2379761 | 2 | 97 | 0.003493175 | -0.004601794 | 100 µA
0.2348328 | 111.7455 | -0.0001037598 | 0.2328186 | 2 | 98 | 0.003493175 | -0.004601794 | 100 µA
0.2294921875 | 112.8137 | -0.0001171875 | 0.2276001 | 2 | 99 | 0.003493175 | -0.004601794 | 100 µA
0.2241516 | 113.8818 | -0.0001302185 | 0.2223206 | 2 | 100 | 0.003493175 | -0.004601794 | 100 µA
0.218811 | 114.9499 | -0.0001423645 | 0.2169495 | 2 | 101 | 0.003493175 | -0.004601794 | 100 µA
0.2134705 | 116.018 | -0.0001538086 | 0.211853 | 2 | 102 | 0.003493175 | -0.004601794 | 100 µA
0.2081299 | 117.0861 | -0.0001647949 | 0.2059631 | 2 | 103 | 0.003493175 | -0.004601794 | 100 µA
0.2027893 | 118.1542 | -0.0001750183 | 0.2007446 | 2 | 104 | 0.003493175 | -0.004601794 | 100 µA
0.1974487 | 119.2224 | -0.0001849365 | 0.1965942 | 2 | 105 | 0.003493175 | -0.004601794 | 100 µA
0.1921082 | 120.2905 | -0.0001940308 | 0.1901245 | 2 | 106 | 0.003493175 | -0.004601794 | 100 µA
0.1867676 | 121.3586 | -0.0002030945 | 0.1846008 | 2 | 107 | 0.003493175 | -0.004601794 | 100 µA
0.181427 | 122.4267 | -0.000211792 | 0.1792297 | 2 | 108 | 0.003493175 | -0.004601794 | 100 µA
0.1760864 | 123.4948 | -0.0002201233 | 0.1733398 | 2 | 109 | 0.003493175 | -0.004601794 | 100 µA
0.1707458 | 124.5629 | -0.0002281494 | 0.1684265 | 2 | 110 | 0.003493175 | -0.004601794 | 100 µA
0.1654053 | 125.631 | -0.0002362366 | 0.1633606 | 2 | 111 | 0.003493175 | -0.004601794 | 100 µA
0.1600647 | 126.6992 | -0.000243927 | 0.1578979 | 2 | 112 | 0.003493175 | -0.004601794 | 100 µA
0.1547241 | 127.7673 | -0.0002514648 | 0.1523743 | 2 | 113 | 0.003493175 | -0.004601794 | 100 µA
0.1493835 | 128.8354 | -0.0002591248 | 0.1472473 | 2 | 114 | 0.003493175 | -0.004601794 | 100 µA
0.1547241 | 129.9035 | -0.0002105408 | 0.1521912 | 2 | 115 | 0.003493175 | -0.004601794 | 100 µA
0.1600647 | 130.9716 | -0.0001722107 | 0.1593323 | 2 | 116 | 0.003493175 | -0.004601794 | 100 µA