## Sheet1
Potential applied (V) | Time (s) | WE(1).Current (A) | WE(1).Potential (V) | Scan | Index | Q+ | Q- | Current range | Overload
0.1654053 | 7.40428 | -0.0001742859 | 0.1635742 | 1 | 1 | 0.002729463 | -0.003542815 | 100 µA
0.1707458 | 8.116357 | -0.0001398315 | 0.1687927 | 1 | 2 | 0.002729463 | -0.003542815 | 100 µA
0.1760864 | 8.828434 | -0.0001093445 | 0.1737366 | 1 | 3 | 0.002729463 | -0.003542815 | 100 µA
0.181427 | 9.540511 | -8.178711e-05 | 0.1792603 | 1 | 4 | 0.002729463 | -0.003542815 | 100 µA
0.1867676 | 10.25259 | -5.636597e-05 | 0.1848755 | 1 | 5 | 0.002729463 | -0.003542815 | 100 µA
0.1921082 | 10.96466 | -3.29834e-05 | 0.1904602 | 1 | 6 | 0.002729463 | -0.003542815 | 100 µA
0.1974487 | 11.67674 | -1.127625e-05 | 0.1957703 | 1 | 7 | 0.002729463 | -0.003542815 | 100 µA
0.2027893 | 12.38882 | 9.289551e-06 | 0.2010803 | 1 | 8 | 0.002729463 | -0.003542815 | 100 µA
0.2081299 | 13.1009 | 2.857971e-05 | 0.2062073 | 1 | 9 | 0.002729463 | -0.003542815 | 100 µA
0.2134705 | 13.81297 | 4.657593e-05 | 0.2115173 | 1 | 10 | 0.002729463 | -0.003542815 | 100 µA
0.218811 | 14.52505 | 6.400146e-05 | 0.2182922 | 1 | 11 | 0.002729463 | -0.003542815 | 10 µA
0.2241516 | 15.23713 | 8.010864e-05 | 0.2224121 | 1 | 12 | 0.002729463 | -0.003542815 | 100 µA
0.2294921875 | 15.9492 | 9.561157e-05 | 0.2277527 | 1 | 13 | 0.002729463 | -0.003542815 | 100 µA
0.2348328 | 16.66128 | 0.0001103515625 | 0.2331238 | 1 | 14 | 0.002729463 | -0.003542815 | 100 µA
0.2401733 | 17.37336 | 0.0001247559 | 0.2387695 | 1 | 15 | 0.002729463 | -0.003542815 | 100 µA
0.2455139 | 18.08543 | 0.0001386414 | 0.2443237 | 1 | 16 | 0.002729463 | -0.003542815 | 100 µA
0.2508545 | 18.79751 | 0.0001521912 | 0.2493286 | 1 | 17 | 0.002729463 | -0.003542815 | 100 µA
0.2561951 | 19.50959 | 0.0001651611 | 0.2545166 | 1 | 18 | 0.002729463 | -0.003542815 | 100 µA
0.2615356 | 20.22167 | 0.0001780396 | 0.2600403 | 1 | 19 | 0.002729463 | -0.003542815 | 100 µA
0.2668762 | 20.93374 | 0.0001907043 | 0.2653198 | 1 | 20 | 0.002729463 | -0.003542815 | 100 µA
0.2722168 | 21.64582 | 0.000203064 | 0.270752 | 1 | 21 | 0.002729463 | -0.003542815 | 100 µA
0.2775574 | 22.3579 | 0.0002152405 | 0.2762451 | 1 | 22 | 0.002729463 | -0.003542815 | 100 µA
0.2828979 | 23.06997 | 0.0002276001 | 0.2816772 | 1 | 23 | 0.002729463 | -0.003542815 | 100 µA
0.2882385 | 23.78205 | 0.0002398071 | 0.2868347 | 1 | 24 | 0.002729463 | -0.003542815 | 100 µA
0.2935791 | 24.49413 | 0.0002522888 | 0.2923279 | 1 | 25 | 0.002729463 | -0.003542815 | 100 µA
0.2989197 | 25.2062 | 0.0002649231 | 0.2976074 | 1 | 26 | 0.002729463 | -0.003542815 | 100 µA
0.3042603 | 25.91828 | 0.000277832 | 0.302887 | 1 | 27 | 0.002729463 | -0.003542815 | 100 µA
0.2989197 | 26.63036 | 0.0002199402 | 0.2975159 | 1 | 28 | 0.002729463 | -0.003542815 | 100 µA
0.2935791 | 27.34244 | 0.0001751404 | 0.2930603 | 1 | 29 | 0.002729463 | -0.003542815 | 100 µA
0.2882385 | 28.05451 | 0.0001367493 | 0.2869263 | 1 | 30 | 0.002729463 | -0.003542815 | 100 µA
0.2828979 | 28.76659 | 0.0001027527 | 0.2812805 | 1 | 31 | 0.002729463 | -0.003542815 | 100 µA
0.2775574 | 29.47867 | 7.199097e-05 | 0.2761536 | 1 | 32 | 0.002729463 | -0.003542815 | 100 µA
0.2722168 | 30.19074 | 4.388733e-05 | 0.2705688 | 1 | 33 | 0.002729463 | -0.003542815 | 100 µA
0.2668762 | 30.90282 | 1.787415e-05 | 0.2651672 | 1 | 34 | 0.002729463 | -0.003542815 | 100 µA
0.2615356 | 31.6149 | -6.341553e-06 | 0.2593689 | 1 | 35 | 0.002729463 | -0.003542815 | 100 µA
0.2561951 | 32.32697 | -2.897339e-05 | 0.2543335 | 1 | 36 | 0.002729463 | -0.003542815 | 100 µA
0.2508545 | 33.03905 | -5.004883e-05 | 0.2488708 | 1 | 37 | 0.002729463 | -0.003542815 | 100 µA
0.2455139 | 33.75113 | -7.000732e-05 | 0.2432556 | 1 | 38 | 0.002729463 | -0.003542815 | 100 µA
0.2401733 | 34.46321 | -8.880615e-05 | 0.2381897 | 1 | 39 | 0.002729463 | -0.003542815 | 100 µA
0.2348328 | 35.17528 | -0.0001066589 | 0.2327881 | 1 | 40 | 0.002729463 | -0.003542815 | 100 µA
0.2294921875 | 35.88736 | -0.0001231079 | 0.2272949 | 1 | 41 | 0.002729463 | -0.003542815 | 100 µA
0.2241516 | 36.59944 | -0.0001392822 | 0.2220154 | 1 | 42 | 0.002729463 | -0.003542815 | 100 µA
0.218811 | 37.31151 | -0.0001544495 | 0.216796875 | 1 | 43 | 0.002729463 | -0.003542815 | 100 µA
0.2134705 | 38.02359 | -0.0001689453125 | 0.2111816 | 1 | 44 | 0.002729463 | -0.003542815 | 100 µA
0.2081299 | 38.73567 | -0.0001828613 | 0.2058105 | 1 | 45 | 0.002729463 | -0.003542815 | 100 µA
0.2027893 | 39.44774 | -0.0001960144 | 0.2006226 | 1 | 46 | 0.002729463 | -0.003542815 | 100 µA
0.1974487 | 40.15982 | -0.0002087402 | 0.1946411 | 1 | 47 | 0.002729463 | -0.003542815 | 100 µA
0.1921082 | 40.8719 | -0.0002207336 | 0.1896667 | 1 | 48 | 0.002729463 | -0.003542815 | 100 µA
0.1867676 | 41.58398 | -0.000232421875 | 0.1845703125 | 1 | 49 | 0.002729463 | -0.003542815 | 100 µA
0.181427 | 42.29605 | -0.0002438049 | 0.1793518 | 1 | 50 | 0.002729463 | -0.003542815 | 100 µA
0.1760864 | 43.00813 | -0.0002548218 | 0.173828125 | 1 | 51 | 0.002729463 | -0.003542815 | 100 µA
0.1707458 | 43.72021 | -0.0002654419 | 0.1685486 | 1 | 52 | 0.002729463 | -0.003542815 | 100 µA
0.1654053 | 44.43228 | -0.0002758789 | 0.1643677 | 1 | 53 | 0.002729463 | -0.003542815 | 100 µA
0.1600647 | 45.14436 | -0.0002861023 | 0.1578674 | 1 | 54 | 0.002729463 | -0.003542815 | 100 µA
0.1547241 | 45.85644 | -0.0002962341 | 0.1524048 | 1 | 55 | 0.002729463 | -0.003542815 | 100 µA
0.1493835 | 46.56851 | -0.0003060608 | 0.1469116 | 1 | 56 | 0.002729463 | -0.003542815 | 100 µA
0.1547241 | 47.28059 | -0.0002528687 | 0.1525574 | 1 | 57 | 0.002729463 | -0.003542815 | 100 µA
0.1600647 | 47.99267 | -0.0002108459 | 0.1577454 | 1 | 58 | 0.002729463 | -0.003542815 | 100 µA
0.1654053 | 48.70475 | -0.0001744385 | 0.1633911 | 2 | 59 | 0.002637729 | -0.003615533 | 100 µA
0.1707458 | 49.41682 | -0.0001421814 | 0.1686096 | 2 | 60 | 0.002637729 | -0.003615533 | 100 µA
0.1760864 | 50.1289 | -0.000112915 | 0.1743164 | 2 | 61 | 0.002637729 | -0.003615533 | 100 µA
0.181427 | 50.84098 | -8.590698e-05 | 0.179718 | 2 | 62 | 0.002637729 | -0.003615533 | 100 µA
0.1867676 | 51.55305 | -6.082153e-05 | 0.184967 | 2 | 63 | 0.002637729 | -0.003615533 | 100 µA
0.1921082 | 52.26513 | -3.7677e-05 | 0.1903076 | 2 | 64 | 0.002637729 | -0.003615533 | 100 µA
0.1974487 | 52.97721 | -1.604309e-05 | 0.1956482 | 2 | 65 | 0.002637729 | -0.003615533 | 100 µA
0.2027893 | 53.68928 | 4.504395e-06 | 0.1998291 | 2 | 66 | 0.002637729 | -0.003615533 | 100 µA
0.2081299 | 54.40136 | 2.372742e-05 | 0.2065125 | 2 | 67 | 0.002637729 | -0.003615533 | 100 µA
0.2134705 | 55.11344 | 4.206238e-05 | 0.2117004 | 2 | 68 | 0.002637729 | -0.003615533 | 100 µA
0.218811 | 55.82552 | 5.950012e-05 | 0.2180176 | 2 | 69 | 0.002637729 | -0.003615533 | 10 µA
0.2241516 | 56.53759 | 7.601929e-05 | 0.2232971 | 2 | 70 | 0.002637729 | -0.003615533 | 10 µA | Current overload
0.2294921875 | 57.24967 | 9.130859375e-05 | 0.2278442 | 2 | 71 | 0.002637729 | -0.003615533 | 100 µA
0.2348328 | 57.96175 | 0.0001060181 | 0.2328186 | 2 | 72 | 0.002637729 | -0.003615533 | 100 µA
0.2401733 | 58.67382 | 0.0001205444 | 0.2384949 | 2 | 73 | 0.002637729 | -0.003615533 | 100 µA
0.2455139 | 59.3859 | 0.0001343994 | 0.2441101 | 2 | 74 | 0.002637729 | -0.003615533 | 100 µA
0.2508545 | 60.09798 | 0.0001477966 | 0.249054 | 2 | 75 | 0.002637729 | -0.003615533 | 100 µA
0.2561951 | 60.81005 | 0.0001609497 | 0.2546387 | 2 | 76 | 0.002637729 | -0.003615533 | 100 µA
0.2615356 | 61.52213 | 0.000173645 | 0.2603455 | 2 | 77 | 0.002637729 | -0.003615533 | 100 µA
0.2668762 | 62.23421 | 0.0001861267 | 0.2654114 | 2 | 78 | 0.002637729 | -0.003615533 | 100 µA
0.2722168 | 62.94629 | 0.0001984558 | 0.2707214 | 2 | 79 | 0.002637729 | -0.003615533 | 100 µA
0.2775574 | 63.65836 | 0.0002105103 | 0.276123 | 2 | 80 | 0.002637729 | -0.003615533 | 100 µA
0.2828979 | 64.37044 | 0.0002226257 | 0.2817383 | 2 | 81 | 0.002637729 | -0.003615533 | 100 µA
0.2882385 | 65.08252 | 0.0002346802 | 0.2868347 | 2 | 82 | 0.002637729 | -0.003615533 | 100 µA
0.2935791 | 65.79459 | 0.0002469482 | 0.2924805 | 2 | 83 | 0.002637729 | -0.003615533 | 100 µA
0.2989197 | 66.50667 | 0.0002593994 | 0.29776 | 2 | 84 | 0.002637729 | -0.003615533 | 100 µA
0.3042603 | 67.21875 | 0.0002720337 | 0.3029785 | 2 | 85 | 0.002637729 | -0.003615533 | 100 µA
0.2989197 | 67.93082 | 0.0002144165 | 0.2972717 | 2 | 86 | 0.002637729 | -0.003615533 | 100 µA
0.2935791 | 68.6429 | 0.0001698303 | 0.2919921875 | 2 | 87 | 0.002637729 | -0.003615533 | 100 µA
0.2882385 | 69.35498 | 0.0001315918 | 0.2866516 | 2 | 88 | 0.002637729 | -0.003615533 | 100 µA
0.2828979 | 70.06706 | 9.771729e-05 | 0.281311 | 2 | 89 | 0.002637729 | -0.003615533 | 100 µA
0.2775574 | 70.77913 | 6.710815e-05 | 0.2759399 | 2 | 90 | 0.002637729 | -0.003615533 | 100 µA
0.2722168 | 71.49121 | 3.91571e-05 | 0.2704163 | 2 | 91 | 0.002637729 | -0.003615533 | 100 µA
0.2668762 | 72.20329 | 1.319885e-05 | 0.2651062 | 2 | 92 | 0.002637729 | -0.003615533 | 100 µA
0.2615356 | 72.91536 | -1.088562e-05 | 0.2596741 | 2 | 93 | 0.002637729 | -0.003615533 | 100 µA
0.2561951 | 73.62744 | -3.325806e-05 | 0.2544861 | 2 | 94 | 0.002637729 | -0.003615533 | 100 µA
0.2508545 | 74.33952 | -5.419921875e-05 | 0.2492065 | 2 | 95 | 0.002637729 | -0.003615533 | 100 µA
0.2455139 | 75.05159 | -7.406616e-05 | 0.2433777 | 2 | 96 | 0.002637729 | -0.003615533 | 100 µA
0.2401733 | 75.76367 | -9.274292e-05 | 0.2384949 | 2 | 97 | 0.002637729 | -0.003615533 | 100 µA
0.2348328 | 76.47575 | -0.0001104431 | 0.2326965 | 2 | 98 | 0.002637729 | -0.003615533 | 100 µA
0.2294921875 | 77.18783 | -0.0001269226 | 0.2272644 | 2 | 99 | 0.002637729 | -0.003615533 | 100 µA
0.2241516 | 77.8999 | -0.0001428833 | 0.2221375 | 2 | 100 | 0.002637729 | -0.003615533 | 100 µA
0.218811 | 78.61198 | -0.0001580505 | 0.2169189 | 2 | 101 | 0.002637729 | -0.003615533 | 100 µA
0.2134705 | 79.32406 | -0.0001723328 | 0.2115479 | 2 | 102 | 0.002637729 | -0.003615533 | 100 µA
0.2081299 | 80.03613 | -0.0001860657 | 0.2060852 | 2 | 103 | 0.002637729 | -0.003615533 | 100 µA
0.2027893 | 80.74821 | -0.00019921875 | 0.2005005 | 2 | 104 | 0.002637729 | -0.003615533 | 100 µA
0.1974487 | 81.46029 | -0.0002119140625 | 0.1950989 | 2 | 105 | 0.002637729 | -0.003615533 | 100 µA
0.1921082 | 82.17236 | -0.000223877 | 0.190033 | 2 | 106 | 0.002637729 | -0.003615533 | 100 µA
0.1867676 | 82.88444 | -0.0002355042 | 0.1847839 | 2 | 107 | 0.002637729 | -0.003615533 | 100 µA
0.181427 | 83.59652 | -0.0002466736 | 0.1791687 | 2 | 108 | 0.002637729 | -0.003615533 | 100 µA
0.1760864 | 84.3086 | -0.0002574768 | 0.1740723 | 2 | 109 | 0.002637729 | -0.003615533 | 100 µA
0.1707458 | 85.02067 | -0.000268219 | 0.1686401 | 2 | 110 | 0.002637729 | -0.003615533 | 100 µA
0.1654053 | 85.73275 | -0.0002785645 | 0.1643066 | 2 | 111 | 0.002637729 | -0.003615533 | 100 µA
0.1600647 | 86.44483 | -0.0002887268 | 0.1579895 | 2 | 112 | 0.002637729 | -0.003615533 | 100 µA
0.1547241 | 87.1569 | -0.000298645 | 0.1524048 | 2 | 113 | 0.002637729 | -0.003615533 | 100 µA
0.1493835 | 87.86898 | -0.0003085632 | 0.1471863 | 2 | 114 | 0.002637729 | -0.003615533 | 100 µA
0.1547241 | 88.58106 | -0.0002551575 | 0.1526794 | 2 | 115 | 0.002637729 | -0.003615533 | 100 µA
0.1600647 | 89.29313 | -0.0002130737 | 0.1581421 | 2 | 116 | 0.002637729 | -0.003615533 | 100 µA