## Sheet1
Potential applied (V) | Time (s) | WE(1).Current (A) | WE(1).Potential (V) | Scan | Index | Q+ | Q- | Current range
0.1654053 | 6.179714 | -0.0001503296 | 0.163269 | 1 | 1 | 0.0008683414 | -0.0004831324 | 100 µA
0.1707458 | 6.256008 | -9.817505e-05 | 0.1688538 | 1 | 2 | 0.0008683414 | -0.0004831324 | 100 µA
0.1760864 | 6.332302 | -5.218506e-05 | 0.1740723 | 1 | 3 | 0.0008683414 | -0.0004831324 | 100 µA
0.181427 | 6.408596 | -1.039734e-05 | 0.1793213 | 1 | 4 | 0.0008683414 | -0.0004831324 | 100 µA
0.1867676 | 6.48489 | 2.885437e-05 | 0.1846313 | 1 | 5 | 0.0008683414 | -0.0004831324 | 100 µA
0.1921082 | 6.561184 | 6.5979e-05 | 0.1902161 | 1 | 6 | 0.0008683414 | -0.0004831324 | 100 µA
0.1974487 | 6.637478 | 0.0001009827 | 0.1957092 | 1 | 7 | 0.0008683414 | -0.0004831324 | 100 µA
0.2027893 | 6.713772 | 0.000135376 | 0.2012634 | 1 | 8 | 0.0008683414 | -0.0004831324 | 100 µA
0.2081299 | 6.790066 | 0.0001683655 | 0.2064514 | 1 | 9 | 0.0008683414 | -0.0004831324 | 100 µA
0.2134705 | 6.86636 | 0.0002005005 | 0.2119751 | 1 | 10 | 0.0008683414 | -0.0004831324 | 100 µA
0.218811 | 6.942654 | 0.000231781 | 0.2173767 | 1 | 11 | 0.0008683414 | -0.0004831324 | 100 µA
0.2241516 | 7.018948 | 0.0002624207 | 0.2222595 | 1 | 12 | 0.0008683414 | -0.0004831324 | 100 µA
0.2294921875 | 7.095242 | 0.0002923279 | 0.2283325 | 1 | 13 | 0.0008683414 | -0.0004831324 | 100 µA
0.2348328 | 7.171536 | 0.0003212890625 | 0.233551 | 1 | 14 | 0.0008683414 | -0.0004831324 | 100 µA
0.2401733 | 7.24783 | 0.0003506775 | 0.2387695 | 1 | 15 | 0.0008683414 | -0.0004831324 | 100 µA
0.2455139 | 7.324124 | 0.0003795166 | 0.2447205 | 1 | 16 | 0.0008683414 | -0.0004831324 | 100 µA
0.2508545 | 7.400418 | 0.0004078979 | 0.2496948 | 1 | 17 | 0.0008683414 | -0.0004831324 | 100 µA
0.2561951 | 7.476712 | 0.0004359741 | 0.255188 | 1 | 18 | 0.0008683414 | -0.0004831324 | 100 µA
0.2615356 | 7.553006 | 0.0004640503 | 0.260437 | 1 | 19 | 0.0008683414 | -0.0004831324 | 100 µA
0.2668762 | 7.6293 | 0.0004920044 | 0.2658386 | 1 | 20 | 0.0008683414 | -0.0004831324 | 100 µA
0.2722168 | 7.705594 | 0.0005197449 | 0.2710571 | 1 | 21 | 0.0008683414 | -0.0004831324 | 100 µA
0.2775574 | 7.781888 | 0.0005475464 | 0.2765503 | 1 | 22 | 0.0008683414 | -0.0004831324 | 100 µA
0.2828979 | 7.858182 | 0.0005754089 | 0.282074 | 1 | 23 | 0.0008683414 | -0.0004831324 | 100 µA
0.2882385 | 7.934476 | 0.0006032715 | 0.2872009 | 1 | 24 | 0.0008683414 | -0.0004831324 | 100 µA
0.2935791 | 8.01077 | 0.0006317139 | 0.291626 | 1 | 25 | 0.0008683414 | -0.0004831324 | 1 mA
0.2989197 | 8.087064 | 0.00065979 | 0.2969971 | 1 | 26 | 0.0008683414 | -0.0004831324 | 1 mA
0.3042603 | 8.163358 | 0.0006884765625 | 0.3025208 | 1 | 27 | 0.0008683414 | -0.0004831324 | 1 mA
0.2989197 | 8.239652 | 0.0005688477 | 0.2972107 | 1 | 28 | 0.0008683414 | -0.0004831324 | 1 mA
0.2935791 | 8.315946 | 0.0004814453125 | 0.2918396 | 1 | 29 | 0.0008683414 | -0.0004831324 | 1 mA
0.2882385 | 8.39224 | 0.0004083862 | 0.286377 | 1 | 30 | 0.0008683414 | -0.0004831324 | 1 mA
0.2828979 | 8.468534 | 0.0003443909 | 0.2810974 | 1 | 31 | 0.0008683414 | -0.0004831324 | 1 mA
0.2775574 | 8.544828 | 0.0002869873 | 0.2759705 | 1 | 32 | 0.0008683414 | -0.0004831324 | 1 mA
0.2722168 | 8.621122 | 0.000234436 | 0.2704468 | 1 | 33 | 0.0008683414 | -0.0004831324 | 1 mA
0.2668762 | 8.697416 | 0.0001854248 | 0.2654419 | 1 | 34 | 0.0008683414 | -0.0004831324 | 100 µA
0.2615356 | 8.77371 | 0.0001395874 | 0.2599792 | 1 | 35 | 0.0008683414 | -0.0004831324 | 100 µA
0.2561951 | 8.850004 | 9.643555e-05 | 0.2539368 | 1 | 36 | 0.0008683414 | -0.0004831324 | 100 µA
0.2508545 | 8.926298 | 5.548096e-05 | 0.249176 | 1 | 37 | 0.0008683414 | -0.0004831324 | 100 µA
0.2455139 | 9.002592 | 1.615295e-05 | 0.2436523 | 1 | 38 | 0.0008683414 | -0.0004831324 | 100 µA
0.2401733 | 9.078886 | -2.139587e-05 | 0.2383118 | 1 | 39 | 0.0008683414 | -0.0004831324 | 100 µA
0.2348328 | 9.15518 | -5.783081e-05 | 0.2329407 | 1 | 40 | 0.0008683414 | -0.0004831324 | 100 µA
0.2294921875 | 9.231474 | -9.222412e-05 | 0.2276001 | 1 | 41 | 0.0008683414 | -0.0004831324 | 100 µA
0.2241516 | 9.307768 | -0.0001263428 | 0.2219849 | 1 | 42 | 0.0008683414 | -0.0004831324 | 100 µA
0.218811 | 9.384062 | -0.0001593018 | 0.2165527 | 1 | 43 | 0.0008683414 | -0.0004831324 | 100 µA
0.2134705 | 9.460356 | -0.0001914673 | 0.2112732 | 1 | 44 | 0.0008683414 | -0.0004831324 | 100 µA
0.2081299 | 9.53665 | -0.0002227783 | 0.2059326 | 1 | 45 | 0.0008683414 | -0.0004831324 | 100 µA
0.2027893 | 9.612944 | -0.0002532959 | 0.2006531 | 1 | 46 | 0.0008683414 | -0.0004831324 | 100 µA
0.1974487 | 9.689238 | -0.0002837219 | 0.1951599 | 1 | 47 | 0.0008683414 | -0.0004831324 | 100 µA
0.1921082 | 9.765532 | -0.0003128052 | 0.1885986 | 1 | 48 | 0.0008683414 | -0.0004831324 | 100 µA
0.1867676 | 9.841826 | -0.00034198 | 0.1843567 | 1 | 49 | 0.0008683414 | -0.0004831324 | 100 µA
0.181427 | 9.91812 | -0.0003706665 | 0.1789551 | 1 | 50 | 0.0008683414 | -0.0004831324 | 100 µA
0.1760864 | 9.994414 | -0.0003988953 | 0.1736755 | 1 | 51 | 0.0008683414 | -0.0004831324 | 100 µA
0.1707458 | 10.07071 | -0.0004268188 | 0.1682434 | 1 | 52 | 0.0008683414 | -0.0004831324 | 100 µA
0.1654053 | 10.147 | -0.0004542542 | 0.1621399 | 1 | 53 | 0.0008683414 | -0.0004831324 | 100 µA
0.1600647 | 10.2233 | -0.0004816895 | 0.1573792 | 1 | 54 | 0.0008683414 | -0.0004831324 | 100 µA
0.1547241 | 10.29959 | -0.0005088196 | 0.1520691 | 1 | 55 | 0.0008683414 | -0.0004831324 | 100 µA
0.1493835 | 10.37588 | -0.0005357666 | 0.1462402 | 1 | 56 | 0.0008683414 | -0.0004831324 | 100 µA
0.1547241 | 10.45218 | -0.0004295959 | 0.1520996 | 1 | 57 | 0.0008683414 | -0.0004831324 | 100 µA
0.1600647 | 10.52847 | -0.0003517761 | 0.1574097 | 1 | 58 | 0.0008683414 | -0.0004831324 | 100 µA
0.1654053 | 10.60477 | -0.0002867126 | 0.163269 | 2 | 59 | 0.0006992456 | -0.0005900552 | 100 µA
0.1707458 | 10.68106 | -0.0002295837 | 0.1686096 | 2 | 60 | 0.0006992456 | -0.0005900552 | 100 µA
0.1760864 | 10.75735 | -0.0001778564 | 0.1741028 | 2 | 61 | 0.0006992456 | -0.0005900552 | 100 µA
0.181427 | 10.83365 | -0.0001300659 | 0.1793518 | 2 | 62 | 0.0006992456 | -0.0005900552 | 100 µA
0.1867676 | 10.90994 | -8.547974e-05 | 0.184906 | 2 | 63 | 0.0006992456 | -0.0005900552 | 100 µA
0.1921082 | 10.98624 | -4.339294e-05 | 0.1901855 | 2 | 64 | 0.0006992456 | -0.0005900552 | 100 µA
0.1974487 | 11.06253 | -3.55835e-06 | 0.1958313 | 2 | 65 | 0.0006992456 | -0.0005900552 | 100 µA
0.2027893 | 11.13882 | 3.503418e-05 | 0.2010803 | 2 | 66 | 0.0006992456 | -0.0005900552 | 100 µA
0.2081299 | 11.21512 | 7.177734375e-05 | 0.2062988 | 2 | 67 | 0.0006992456 | -0.0005900552 | 100 µA
0.2134705 | 11.29141 | 0.0001075439 | 0.2120056 | 2 | 68 | 0.0006992456 | -0.0005900552 | 100 µA
0.218811 | 11.36771 | 0.0001419983 | 0.2171631 | 2 | 69 | 0.0006992456 | -0.0005900552 | 100 µA
0.2241516 | 11.444 | 0.0001755676 | 0.2225037 | 2 | 70 | 0.0006992456 | -0.0005900552 | 100 µA
0.2294921875 | 11.52029 | 0.0002084045 | 0.2279053 | 2 | 71 | 0.0006992456 | -0.0005900552 | 100 µA
0.2348328 | 11.59659 | 0.0002400513 | 0.2333069 | 2 | 72 | 0.0006992456 | -0.0005900552 | 100 µA
0.2401733 | 11.67288 | 0.0002718811 | 0.238739 | 2 | 73 | 0.0006992456 | -0.0005900552 | 100 µA
0.2455139 | 11.74918 | 0.0003026123 | 0.2441101 | 2 | 74 | 0.0006992456 | -0.0005900552 | 100 µA
0.2508545 | 11.82547 | 0.0003334351 | 0.2497559 | 2 | 75 | 0.0006992456 | -0.0005900552 | 100 µA
0.2561951 | 11.90176 | 0.000363678 | 0.255859375 | 2 | 76 | 0.0006992456 | -0.0005900552 | 100 µA
0.2615356 | 11.97806 | 0.0003935852 | 0.2608032 | 2 | 77 | 0.0006992456 | -0.0005900552 | 100 µA
0.2668762 | 12.05435 | 0.0004231567 | 0.265625 | 2 | 78 | 0.0006992456 | -0.0005900552 | 100 µA
0.2722168 | 12.13065 | 0.0004527588 | 0.2712097 | 2 | 79 | 0.0006992456 | -0.0005900552 | 100 µA
0.2775574 | 12.20694 | 0.0004822693 | 0.2763367 | 2 | 80 | 0.0006992456 | -0.0005900552 | 100 µA
0.2828979 | 12.28323 | 0.00051171875 | 0.2818604 | 2 | 81 | 0.0006992456 | -0.0005900552 | 100 µA
0.2882385 | 12.35953 | 0.0005412292 | 0.2875671 | 2 | 82 | 0.0006992456 | -0.0005900552 | 100 µA
0.2935791 | 12.43582 | 0.0005708923 | 0.2927551 | 2 | 83 | 0.0006992456 | -0.0005900552 | 100 µA
0.2989197 | 12.51212 | 0.0006004639 | 0.2981262 | 2 | 84 | 0.0006992456 | -0.0005900552 | 100 µA
0.3042603 | 12.58841 | 0.0006307983 | 0.3025208 | 2 | 85 | 0.0006992456 | -0.0005900552 | 1 mA
0.2989197 | 12.6647 | 0.0005133057 | 0.2972412 | 2 | 86 | 0.0006992456 | -0.0005900552 | 1 mA
0.2935791 | 12.741 | 0.0004274292 | 0.2917175 | 2 | 87 | 0.0006992456 | -0.0005900552 | 1 mA
0.2882385 | 12.81729 | 0.0003558655 | 0.2862854 | 2 | 88 | 0.0006992456 | -0.0005900552 | 1 mA
0.2828979 | 12.89359 | 0.0002933655 | 0.2811584 | 2 | 89 | 0.0006992456 | -0.0005900552 | 1 mA
0.2775574 | 12.96988 | 0.0002370911 | 0.2758179 | 2 | 90 | 0.0006992456 | -0.0005900552 | 1 mA
0.2722168 | 13.04617 | 0.0001859131 | 0.2705383 | 2 | 91 | 0.0006992456 | -0.0005900552 | 1 mA
0.2668762 | 13.12247 | 0.00013797 | 0.2652893 | 2 | 92 | 0.0006992456 | -0.0005900552 | 100 µA
0.2615356 | 13.19876 | 9.332275e-05 | 0.2599487 | 2 | 93 | 0.0006992456 | -0.0005900552 | 100 µA
0.2561951 | 13.27506 | 5.108643e-05 | 0.2545776 | 2 | 94 | 0.0006992456 | -0.0005900552 | 100 µA
0.2508545 | 13.35135 | 1.094666e-05 | 0.249176 | 2 | 95 | 0.0006992456 | -0.0005900552 | 100 µA
0.2455139 | 13.42764 | -2.732239e-05 | 0.2434998 | 2 | 96 | 0.0006992456 | -0.0005900552 | 100 µA
0.2401733 | 13.50394 | -6.399536e-05 | 0.2382507 | 2 | 97 | 0.0006992456 | -0.0005900552 | 100 µA
0.2348328 | 13.58023 | -9.963989e-05 | 0.2329407 | 2 | 98 | 0.0006992456 | -0.0005900552 | 100 µA
0.2294921875 | 13.65653 | -0.0001332397 | 0.2273254 | 2 | 99 | 0.0006992456 | -0.0005900552 | 100 µA
0.2241516 | 13.73282 | -0.000166626 | 0.2220764 | 2 | 100 | 0.0006992456 | -0.0005900552 | 100 µA
0.218811 | 13.80911 | -0.0001989136 | 0.2172852 | 2 | 101 | 0.0006992456 | -0.0005900552 | 100 µA
0.2134705 | 13.88541 | -0.0002303162 | 0.2113647 | 2 | 102 | 0.0006992456 | -0.0005900552 | 100 µA
0.2081299 | 13.9617 | -0.0002608643 | 0.2055969 | 2 | 103 | 0.0006992456 | -0.0005900552 | 100 µA
0.2027893 | 14.038 | -0.0002909851 | 0.20047 | 2 | 104 | 0.0006992456 | -0.0005900552 | 100 µA
0.1974487 | 14.11429 | -0.0003206482 | 0.1950378 | 2 | 105 | 0.0006992456 | -0.0005900552 | 100 µA
0.1921082 | 14.19058 | -0.0003491821 | 0.1897888 | 2 | 106 | 0.0006992456 | -0.0005900552 | 100 µA
0.1867676 | 14.26688 | -0.000377655 | 0.1843567 | 2 | 107 | 0.0006992456 | -0.0005900552 | 100 µA
0.181427 | 14.34317 | -0.0004058838 | 0.1788635 | 2 | 108 | 0.0006992456 | -0.0005900552 | 100 µA
0.1760864 | 14.41947 | -0.0004335022 | 0.1734009 | 2 | 109 | 0.0006992456 | -0.0005900552 | 100 µA
0.1707458 | 14.49576 | -0.0004609985 | 0.1682739 | 2 | 110 | 0.0006992456 | -0.0005900552 | 100 µA
0.1654053 | 14.57205 | -0.0004880981 | 0.1627808 | 2 | 111 | 0.0006992456 | -0.0005900552 | 100 µA
0.1600647 | 14.64835 | -0.0005150452 | 0.1575623 | 2 | 112 | 0.0006992456 | -0.0005900552 | 100 µA
0.1547241 | 14.72464 | -0.000541687 | 0.1514587 | 2 | 113 | 0.0006992456 | -0.0005900552 | 100 µA
0.1493835 | 14.80094 | -0.0005682983 | 0.1465454 | 2 | 114 | 0.0006992456 | -0.0005900552 | 100 µA
0.1547241 | 14.87723 | -0.0004614258 | 0.1525879 | 2 | 115 | 0.0006992456 | -0.0005900552 | 100 µA
0.1600647 | 14.95352 | -0.0003829956 | 0.1576233 | 2 | 116 | 0.0006992456 | -0.0005900552 | 100 µA