## Sheet1
Potential applied (V) | Time (s) | WE(1).Current (A) | WE(1).Potential (V) | Scan | Index | Q+ | Q- | Current range
0.1654053 | 6.28781 | -0.0001820984 | 0.1632996 | 1 | 1 | 0.0006956704 | -0.0004303942 | 100 µA
0.1707458 | 6.34715 | -0.0001250305 | 0.1686096 | 1 | 2 | 0.0006956704 | -0.0004303942 | 100 µA
0.1760864 | 6.40649 | -7.492065e-05 | 0.1742554 | 1 | 3 | 0.0006956704 | -0.0004303942 | 100 µA
0.181427 | 6.46583 | -2.948914e-05 | 0.1793213 | 1 | 4 | 0.0006956704 | -0.0004303942 | 100 µA
0.1867676 | 6.52517 | 1.300659e-05 | 0.1849976 | 1 | 5 | 0.0006956704 | -0.0004303942 | 100 µA
0.1921082 | 6.58451 | 5.328369e-05 | 0.1913757 | 1 | 6 | 0.0006956704 | -0.0004303942 | 100 µA
0.1974487 | 6.64385 | 9.158325e-05 | 0.1957703 | 1 | 7 | 0.0006956704 | -0.0004303942 | 100 µA
0.2027893 | 6.70319 | 0.0001289368 | 0.2012329 | 1 | 8 | 0.0006956704 | -0.0004303942 | 100 µA
0.2081299 | 6.76253 | 0.0001646729 | 0.2067261 | 1 | 9 | 0.0006956704 | -0.0004303942 | 100 µA
0.2134705 | 6.82187 | 0.0001993713 | 0.2119446 | 1 | 10 | 0.0006956704 | -0.0004303942 | 100 µA
0.218811 | 6.88121 | 0.0002333984375 | 0.2171021 | 1 | 11 | 0.0006956704 | -0.0004303942 | 100 µA
0.2241516 | 6.94055 | 0.0002664185 | 0.2229614 | 1 | 12 | 0.0006956704 | -0.0004303942 | 100 µA
0.2294921875 | 6.99989 | 0.0002990417 | 0.2281189 | 1 | 13 | 0.0006956704 | -0.0004303942 | 100 µA
0.2348328 | 7.05923 | 0.0003304443 | 0.2336121 | 1 | 14 | 0.0006956704 | -0.0004303942 | 100 µA
0.2401733 | 7.11857 | 0.0003622131 | 0.2391052 | 1 | 15 | 0.0006956704 | -0.0004303942 | 100 µA
0.2455139 | 7.17791 | 0.000393219 | 0.2444763 | 1 | 16 | 0.0006956704 | -0.0004303942 | 100 µA
0.2508545 | 7.23725 | 0.0004239197 | 0.2498474 | 1 | 17 | 0.0006956704 | -0.0004303942 | 100 µA
0.2561951 | 7.29659 | 0.0004546204 | 0.2550049 | 1 | 18 | 0.0006956704 | -0.0004303942 | 100 µA
0.2615356 | 7.35593 | 0.0004849548 | 0.2603455 | 1 | 19 | 0.0006956704 | -0.0004303942 | 100 µA
0.2668762 | 7.41527 | 0.0005150146 | 0.2658081 | 1 | 20 | 0.0006956704 | -0.0004303942 | 100 µA
0.2722168 | 7.47461 | 0.0005453186 | 0.2712708 | 1 | 21 | 0.0006956704 | -0.0004303942 | 100 µA
0.2775574 | 7.53395 | 0.0005753784 | 0.2767334 | 1 | 22 | 0.0006956704 | -0.0004303942 | 100 µA
0.2828979 | 7.59329 | 0.0006056213 | 0.2821045 | 1 | 23 | 0.0006956704 | -0.0004303942 | 100 µA
0.2882385 | 7.65263 | 0.0006365967 | 0.2865601 | 1 | 24 | 0.0006956704 | -0.0004303942 | 1 mA
0.2935791 | 7.71197 | 0.0006668091 | 0.2919006 | 1 | 25 | 0.0006956704 | -0.0004303942 | 1 mA
0.2989197 | 7.77131 | 0.0006976318 | 0.2971497 | 1 | 26 | 0.0006956704 | -0.0004303942 | 1 mA
0.3042603 | 7.83065 | 0.0007287598 | 0.3026123 | 1 | 27 | 0.0006956704 | -0.0004303942 | 1 mA
0.2989197 | 7.88999 | 0.0005987549 | 0.2972107 | 1 | 28 | 0.0006956704 | -0.0004303942 | 1 mA
0.2935791 | 7.94933 | 0.00050354 | 0.2920227 | 1 | 29 | 0.0006956704 | -0.0004303942 | 1 mA
0.2882385 | 8.00867 | 0.0004241638 | 0.2862549 | 1 | 30 | 0.0006956704 | -0.0004303942 | 1 mA
0.2828979 | 8.06801 | 0.0003547668 | 0.2811584 | 1 | 31 | 0.0006956704 | -0.0004303942 | 1 mA
0.2775574 | 8.12735 | 0.0002923584 | 0.2759399 | 1 | 32 | 0.0006956704 | -0.0004303942 | 1 mA
0.2722168 | 8.18669 | 0.0002355347 | 0.2702026 | 1 | 33 | 0.0006956704 | -0.0004303942 | 1 mA
0.2668762 | 8.24603 | 0.0001825256 | 0.2651672 | 1 | 34 | 0.0006956704 | -0.0004303942 | 1 mA
0.2615356 | 8.30537 | 0.0001330872 | 0.2604065 | 1 | 35 | 0.0006956704 | -0.0004303942 | 100 µA
0.2561951 | 8.36471 | 8.636475e-05 | 0.2544861 | 1 | 36 | 0.0006956704 | -0.0004303942 | 100 µA
0.2508545 | 8.42405 | 4.220581e-05 | 0.2494812 | 1 | 37 | 0.0006956704 | -0.0004303942 | 100 µA
0.2455139 | 8.48339 | -4.8828125e-08 | 0.2438354 | 1 | 38 | 0.0006956704 | -0.0004303942 | 100 µA
0.2401733 | 8.54273 | -4.065247e-05 | 0.2371521 | 1 | 39 | 0.0006956704 | -0.0004303942 | 100 µA
0.2348328 | 8.60207 | -7.965088e-05 | 0.2329407 | 1 | 40 | 0.0006956704 | -0.0004303942 | 100 µA
0.2294921875 | 8.66141 | -0.0001166992 | 0.2276917 | 1 | 41 | 0.0006956704 | -0.0004303942 | 100 µA
0.2241516 | 8.72075 | -0.0001534729 | 0.2221069 | 1 | 42 | 0.0006956704 | -0.0004303942 | 100 µA
0.218811 | 8.78009 | -0.0001888733 | 0.2166748 | 1 | 43 | 0.0006956704 | -0.0004303942 | 100 µA
0.2134705 | 8.83943 | -0.0002235413 | 0.2112122 | 1 | 44 | 0.0006956704 | -0.0004303942 | 100 µA
0.2081299 | 8.89877 | -0.0002572937 | 0.2060852 | 1 | 45 | 0.0006956704 | -0.0004303942 | 100 µA
0.2027893 | 8.95811 | -0.0002904663 | 0.2002869 | 1 | 46 | 0.0006956704 | -0.0004303942 | 100 µA
0.1974487 | 9.01745 | -0.0003231812 | 0.1950684 | 1 | 47 | 0.0006956704 | -0.0004303942 | 100 µA
0.1921082 | 9.07679 | -0.0003546753 | 0.1897583 | 1 | 48 | 0.0006956704 | -0.0004303942 | 100 µA
0.1867676 | 9.13613 | -0.0003862305 | 0.1844482 | 1 | 49 | 0.0006956704 | -0.0004303942 | 100 µA
0.181427 | 9.19547 | -0.0004172363 | 0.1785583 | 1 | 50 | 0.0006956704 | -0.0004303942 | 100 µA
0.1760864 | 9.25481 | -0.0004477844 | 0.173828125 | 1 | 51 | 0.0006956704 | -0.0004303942 | 100 µA
0.1707458 | 9.31415 | -0.0004780579 | 0.1681519 | 1 | 52 | 0.0006956704 | -0.0004303942 | 100 µA
0.1654053 | 9.37349 | -0.0005079041 | 0.1629944 | 1 | 53 | 0.0006956704 | -0.0004303942 | 100 µA
0.1600647 | 9.43283 | -0.0005377197 | 0.157135 | 1 | 54 | 0.0006956704 | -0.0004303942 | 100 µA
0.1547241 | 9.49217 | -0.0005671387 | 0.1521301 | 1 | 55 | 0.0006956704 | -0.0004303942 | 100 µA
0.1493835 | 9.55151 | -0.0005962524 | 0.1450195 | 1 | 56 | 0.0006956704 | -0.0004303942 | 100 µA
0.1547241 | 9.61085 | -0.00047995 | 0.1518555 | 1 | 57 | 0.0006956704 | -0.0004303942 | 100 µA
0.1600647 | 9.67019 | -0.0003946838 | 0.1577148 | 1 | 58 | 0.0006956704 | -0.0004303942 | 100 µA
0.1654053 | 9.72953 | -0.0003234253 | 0.1634521 | 2 | 59 | 0.0005695725 | -0.0005141864 | 100 µA
0.1707458 | 9.78887 | -0.0002609558 | 0.1685486 | 2 | 60 | 0.0005695725 | -0.0005141864 | 100 µA
0.1760864 | 9.84821 | -0.0002045288 | 0.1740417 | 2 | 61 | 0.0005695725 | -0.0005141864 | 100 µA
0.181427 | 9.90755 | -0.0001523132 | 0.1795349 | 2 | 62 | 0.0005695725 | -0.0005141864 | 100 µA
0.1867676 | 9.96689 | -0.0001037598 | 0.1847839 | 2 | 63 | 0.0005695725 | -0.0005141864 | 100 µA
0.1921082 | 10.02623 | -5.801392e-05 | 0.1906738 | 2 | 64 | 0.0005695725 | -0.0005141864 | 100 µA
0.1974487 | 10.08557 | -1.46759e-05 | 0.1954651 | 2 | 65 | 0.0005695725 | -0.0005141864 | 100 µA
0.2027893 | 10.14491 | 2.728882e-05 | 0.2010193 | 2 | 66 | 0.0005695725 | -0.0005141864 | 100 µA
0.2081299 | 10.20425 | 6.723022e-05 | 0.2063599 | 2 | 67 | 0.0005695725 | -0.0005141864 | 100 µA
0.2134705 | 10.26359 | 0.0001057434 | 0.2118835 | 2 | 68 | 0.0005695725 | -0.0005141864 | 100 µA
0.218811 | 10.32293 | 0.0001431274 | 0.2172241 | 2 | 69 | 0.0005695725 | -0.0005141864 | 100 µA
0.2241516 | 10.38227 | 0.0001795654 | 0.2227173 | 2 | 70 | 0.0005695725 | -0.0005141864 | 100 µA
0.2294921875 | 10.44161 | 0.0002151794 | 0.2280579 | 2 | 71 | 0.0005695725 | -0.0005141864 | 100 µA
0.2348328 | 10.50095 | 0.0002492981 | 0.2337036 | 2 | 72 | 0.0005695725 | -0.0005141864 | 100 µA
0.2401733 | 10.56029 | 0.0002836304 | 0.2388916 | 2 | 73 | 0.0005695725 | -0.0005141864 | 100 µA
0.2455139 | 10.61963 | 0.0003171997 | 0.2444763 | 2 | 74 | 0.0005695725 | -0.0005141864 | 100 µA
0.2508545 | 10.67897 | 0.0003501587 | 0.2495117 | 2 | 75 | 0.0005695725 | -0.0005141864 | 100 µA
0.2561951 | 10.73831 | 0.0003830566 | 0.2549133 | 2 | 76 | 0.0005695725 | -0.0005141864 | 100 µA
0.2615356 | 10.79765 | 0.0004154053 | 0.2602844 | 2 | 77 | 0.0005695725 | -0.0005141864 | 100 µA
0.2668762 | 10.85699 | 0.0004473877 | 0.2659302 | 2 | 78 | 0.0005695725 | -0.0005141864 | 100 µA
0.2722168 | 10.91633 | 0.0004797668 | 0.2711182 | 2 | 79 | 0.0005695725 | -0.0005141864 | 100 µA
0.2775574 | 10.97567 | 0.0005113831 | 0.2762756 | 2 | 80 | 0.0005695725 | -0.0005141864 | 100 µA
0.2828979 | 11.03501 | 0.0005434265 | 0.2817688 | 2 | 81 | 0.0005695725 | -0.0005141864 | 100 µA
0.2882385 | 11.09435 | 0.0005755615 | 0.287323 | 2 | 82 | 0.0005695725 | -0.0005141864 | 100 µA
0.2935791 | 11.15369 | 0.000607666 | 0.2926636 | 2 | 83 | 0.0005695725 | -0.0005141864 | 100 µA
0.2989197 | 11.21303 | 0.0006402588 | 0.2972412 | 2 | 84 | 0.0005695725 | -0.0005141864 | 1 mA
0.3042603 | 11.27237 | 0.0006732178 | 0.3026123 | 2 | 85 | 0.0005695725 | -0.0005141864 | 1 mA
0.2989197 | 11.33171 | 0.0005450439 | 0.2971497 | 2 | 86 | 0.0005695725 | -0.0005141864 | 1 mA
0.2935791 | 11.39105 | 0.0004517212 | 0.2916565 | 2 | 87 | 0.0005695725 | -0.0005141864 | 1 mA
0.2882385 | 11.45039 | 0.0003738708 | 0.2866516 | 2 | 88 | 0.0005695725 | -0.0005141864 | 1 mA
0.2828979 | 11.50973 | 0.0003059692 | 0.2811584 | 2 | 89 | 0.0005695725 | -0.0005141864 | 1 mA
0.2775574 | 11.56907 | 0.0002451477 | 0.2755737 | 2 | 90 | 0.0005695725 | -0.0005141864 | 1 mA
0.2722168 | 11.62841 | 0.0001895447 | 0.2704773 | 2 | 91 | 0.0005695725 | -0.0005141864 | 1 mA
0.2668762 | 11.68775 | 0.0001376953125 | 0.2654419 | 2 | 92 | 0.0005695725 | -0.0005141864 | 100 µA
0.2615356 | 11.74709 | 8.938599e-05 | 0.2599792 | 2 | 93 | 0.0005695725 | -0.0005141864 | 100 µA
0.2561951 | 11.80643 | 4.391479e-05 | 0.2542725 | 2 | 94 | 0.0005695725 | -0.0005141864 | 100 µA
0.2508545 | 11.86577 | 6.561279e-07 | 0.2488708 | 2 | 95 | 0.0005695725 | -0.0005141864 | 100 µA
0.2455139 | 11.92511 | -4.074097e-05 | 0.2438049 | 2 | 96 | 0.0005695725 | -0.0005141864 | 100 µA
0.2401733 | 11.98445 | -8.004761e-05 | 0.2382202 | 2 | 97 | 0.0005695725 | -0.0005141864 | 100 µA
0.2348328 | 12.04379 | -0.0001185303 | 0.232666 | 2 | 98 | 0.0005695725 | -0.0005141864 | 100 µA
0.2294921875 | 12.10313 | -0.0001546326 | 0.2275390625 | 2 | 99 | 0.0005695725 | -0.0005141864 | 100 µA
0.2241516 | 12.16247 | -0.0001905823 | 0.2219238 | 2 | 100 | 0.0005695725 | -0.0005141864 | 100 µA
0.218811 | 12.22181 | -0.0002254333 | 0.2165527 | 2 | 101 | 0.0005695725 | -0.0005141864 | 100 µA
0.2134705 | 12.28115 | -0.0002592163 | 0.2114258 | 2 | 102 | 0.0005695725 | -0.0005141864 | 100 µA
0.2081299 | 12.34049 | -0.0002924805 | 0.2060242 | 2 | 103 | 0.0005695725 | -0.0005141864 | 100 µA
0.2027893 | 12.39983 | -0.0003248596 | 0.2005615 | 2 | 104 | 0.0005695725 | -0.0005141864 | 100 µA
0.1974487 | 12.45917 | -0.0003569336 | 0.1951904 | 2 | 105 | 0.0005695725 | -0.0005141864 | 100 µA
0.1921082 | 12.51851 | -0.0003878174 | 0.1899109 | 2 | 106 | 0.0005695725 | -0.0005141864 | 100 µA
0.1867676 | 12.57785 | -0.0004187927 | 0.1842346 | 2 | 107 | 0.0005695725 | -0.0005141864 | 100 µA
0.181427 | 12.63719 | -0.0004493713 | 0.1788025 | 2 | 108 | 0.0005695725 | -0.0005141864 | 100 µA
0.1760864 | 12.69653 | -0.0004792175 | 0.1730652 | 2 | 109 | 0.0005695725 | -0.0005141864 | 100 µA
0.1707458 | 12.75587 | -0.0005090637 | 0.168396 | 2 | 110 | 0.0005695725 | -0.0005141864 | 100 µA
0.1654053 | 12.81521 | -0.0005384827 | 0.1629639 | 2 | 111 | 0.0005695725 | -0.0005141864 | 100 µA
0.1600647 | 12.87455 | -0.000567749 | 0.157959 | 2 | 112 | 0.0005695725 | -0.0005141864 | 100 µA
0.1547241 | 12.93389 | -0.0005966796875 | 0.1522217 | 2 | 113 | 0.0005695725 | -0.0005141864 | 100 µA
0.1493835 | 12.99323 | -0.0006256409 | 0.1464539 | 2 | 114 | 0.0005695725 | -0.0005141864 | 100 µA
0.1547241 | 13.05257 | -0.0005081177 | 0.1527405 | 2 | 115 | 0.0005695725 | -0.0005141864 | 1 mA
0.1600647 | 13.11191 | -0.0004230652 | 0.15802 | 2 | 116 | 0.0005695725 | -0.0005141864 | 1 mA