## Sheet1
Potential applied (V) | Time (s) | WE(1).Current (A) | WE(1).Potential (V) | Scan | Index | Q+ | Q- | E / vs RHE (V)
0.1875305 | 6.990727 | 0.0002613525 | 0.1862793 | 1 | 1 | 0.001020102 | -0.09842688 | 0
0.1850891 | 7.479008 | 0.0002375793 | 0.1836548 | 1 | 2 | 0.001020102 | -0.09842688
0.1826477 | 7.967289 | 0.0002160645 | 0.1810913 | 1 | 3 | 0.001020102 | -0.09842688
0.1802063 | 8.45557 | 0.000196106 | 0.1784668 | 1 | 4 | 0.001020102 | -0.09842688
0.1777649 | 8.943851 | 0.0001776733 | 0.1763306 | 1 | 5 | 0.001020102 | -0.09842688
0.1753235 | 9.432132 | 0.0001603699 | 0.1732483 | 1 | 6 | 0.001020102 | -0.09842688
0.1728821 | 9.920413 | 0.0001439819 | 0.1710815 | 1 | 7 | 0.001020102 | -0.09842688
0.1704407 | 10.40869 | 0.0001283875 | 0.1690674 | 1 | 8 | 0.001020102 | -0.09842688
0.1679993 | 10.89697 | 0.0001136475 | 0.1663818 | 1 | 9 | 0.001020102 | -0.09842688
0.1655579 | 11.38526 | 9.94873e-05 | 0.1640015 | 1 | 10 | 0.001020102 | -0.09842688
0.1631165 | 11.87354 | 8.609009e-05 | 0.1612854 | 1 | 11 | 0.001020102 | -0.09842688
0.160675 | 12.36182 | 7.32421875e-05 | 0.1591492 | 1 | 12 | 0.001020102 | -0.09842688
0.1582336 | 12.8501 | 6.069946e-05 | 0.1568298 | 1 | 13 | 0.001020102 | -0.09842688
0.1557922 | 13.33838 | 4.898071e-05 | 0.1545105 | 1 | 14 | 0.001020102 | -0.09842688
0.1533508 | 13.82666 | 3.746643e-05 | 0.1513671875 | 1 | 15 | 0.001020102 | -0.09842688
0.1509094 | 14.31494 | 2.649536e-05 | 0.1494140625 | 1 | 16 | 0.001020102 | -0.09842688
0.148468 | 14.80322 | 1.589355e-05 | 0.1467285 | 1 | 17 | 0.001020102 | -0.09842688
0.1460266 | 15.2915 | 5.651855e-06 | 0.1439514 | 1 | 18 | 0.001020102 | -0.09842688
0.1435852 | 15.77978 | -4.055786e-06 | 0.1418457 | 1 | 19 | 0.001020102 | -0.09842688
0.1411438 | 16.26807 | -1.362e-05 | 0.1390076 | 1 | 20 | 0.001020102 | -0.09842688
0.1387024 | 16.75635 | -2.284241e-05 | 0.1364136 | 1 | 21 | 0.001020102 | -0.09842688
0.136261 | 17.24463 | -3.173523e-05 | 0.1340332 | 1 | 22 | 0.001020102 | -0.09842688
0.1338196 | 17.73291 | -4.034424e-05 | 0.1315002 | 1 | 23 | 0.001020102 | -0.09842688
0.1313782 | 18.22119 | -4.880066e-05 | 0.1286621 | 1 | 24 | 0.001020102 | -0.09842688
0.1289368 | 18.70947 | -5.701294e-05 | 0.1262817 | 1 | 25 | 0.001020102 | -0.09842688
0.1264954 | 19.19775 | -6.494751e-05 | 0.1239624 | 1 | 26 | 0.001020102 | -0.09842688
0.124054 | 19.68603 | -7.272339e-05 | 0.1219482 | 1 | 27 | 0.001020102 | -0.09842688
0.1216125 | 20.17431 | -8.013916e-05 | 0.1199341 | 1 | 28 | 0.001020102 | -0.09842688
0.1191711 | 20.66259 | -8.755493e-05 | 0.1170349 | 1 | 29 | 0.001020102 | -0.09842688
0.1167297 | 21.15088 | -9.439087e-05 | 0.1147156 | 1 | 30 | 0.001020102 | -0.09842688
0.1142883 | 21.63916 | -0.0001013184 | 0.1125793 | 1 | 31 | 0.001020102 | -0.09842688
0.1118469 | 22.12744 | -0.0001079407 | 0.1098328 | 1 | 32 | 0.001020102 | -0.09842688
0.1094055 | 22.61572 | -0.0001143799 | 0.1074524 | 1 | 33 | 0.001020102 | -0.09842688
0.1069641 | 23.104 | -0.0001206055 | 0.1048889 | 1 | 34 | 0.001020102 | -0.09842688
0.1045227 | 23.59228 | -0.0001268311 | 0.1024475 | 1 | 35 | 0.001020102 | -0.09842688
0.1020813 | 24.08056 | -0.0001329041 | 0.1000671 | 1 | 36 | 0.001020102 | -0.09842688
0.09963989 | 24.56884 | -0.0001387634 | 0.09762573 | 1 | 37 | 0.001020102 | -0.09842688
0.09719849 | 25.05712 | -0.0001443481 | 0.09515381 | 1 | 38 | 0.001020102 | -0.09842688
0.09475708 | 25.5454 | -0.0001499939 | 0.09274292 | 1 | 39 | 0.001020102 | -0.09842688
0.09231567 | 26.03369 | -0.000155426 | 0.090271 | 1 | 40 | 0.001020102 | -0.09842688
0.08987427 | 26.52197 | -0.0001608276 | 0.08776855 | 1 | 41 | 0.001020102 | -0.09842688
0.08743286 | 27.01025 | -0.0001659851 | 0.0852356 | 1 | 42 | 0.001020102 | -0.09842688
0.08499146 | 27.49853 | -0.0001711426 | 0.08261108 | 1 | 43 | 0.001020102 | -0.09842688
0.08255005 | 27.98681 | -0.0001761169 | 0.08035278 | 1 | 44 | 0.001020102 | -0.09842688
0.08010864 | 28.47509 | -0.0001810303 | 0.07797241 | 1 | 45 | 0.001020102 | -0.09842688
0.07766724 | 28.96337 | -0.0001854553 | 0.0758667 | 1 | 46 | 0.001020102 | -0.09842688
0.07522583 | 29.45165 | -0.0001902771 | 0.0730896 | 1 | 47 | 0.001020102 | -0.09842688
0.07278442 | 29.93993 | -0.0001949158 | 0.07064819 | 1 | 48 | 0.001020102 | -0.09842688
0.07034302 | 30.42821 | -0.0001994019 | 0.06802368 | 1 | 49 | 0.001020102 | -0.09842688
0.06790161 | 30.9165 | -0.0002038574 | 0.06594849 | 1 | 50 | 0.001020102 | -0.09842688
0.06546021 | 31.40478 | -0.0002083435 | 0.0635376 | 1 | 51 | 0.001020102 | -0.09842688
0.0630188 | 31.89306 | -0.0002125549 | 0.06106567 | 1 | 52 | 0.001020102 | -0.09842688
0.06057739 | 32.38134 | -0.0002169189 | 0.0585022 | 1 | 53 | 0.001020102 | -0.09842688
0.05813599 | 32.86962 | -0.0002211304 | 0.05596924 | 1 | 54 | 0.001020102 | -0.09842688
0.05569458 | 33.3579 | -0.0002253113 | 0.05349731 | 1 | 55 | 0.001020102 | -0.09842688
0.05325317 | 33.84618 | -0.0002294006 | 0.05114746 | 1 | 56 | 0.001020102 | -0.09842688
0.05081177 | 34.33446 | -0.0002333679 | 0.04919128 | 1 | 57 | 0.001020102 | -0.09842688
0.04837036 | 34.82274 | -0.0002373352 | 0.04656372 | 1 | 58 | 0.001020102 | -0.09842688
0.04592896 | 35.31102 | -0.0002412415 | 0.04416199 | 1 | 59 | 0.001020102 | -0.09842688
0.04348755 | 35.79931 | -0.0002451477 | 0.04177551 | 1 | 60 | 0.001020102 | -0.09842688
0.04104614 | 36.28759 | -0.000249115 | 0.03934937 | 1 | 61 | 0.001020102 | -0.09842688
0.03860474 | 36.77587 | -0.0002528381 | 0.03688354 | 1 | 62 | 0.001020102 | -0.09842688
0.03616333 | 37.26415 | -0.0002565918 | 0.03440857 | 1 | 63 | 0.001020102 | -0.09842688
0.03372192 | 37.75243 | -0.0002604065 | 0.03200378 | 1 | 64 | 0.001020102 | -0.09842688
0.03128052 | 38.24071 | -0.0002641296 | 0.0294281 | 1 | 65 | 0.001020102 | -0.09842688
0.02883911 | 38.72899 | -0.0002677612 | 0.02678528 | 1 | 66 | 0.001020102 | -0.09842688
0.02639771 | 39.21727 | -0.0002715454 | 0.02475891 | 1 | 67 | 0.001020102 | -0.09842688
0.0239563 | 39.70555 | -0.000275116 | 0.02216796875 | 1 | 68 | 0.001020102 | -0.09842688
0.02151489 | 40.19383 | -0.000278717 | 0.01986694 | 1 | 69 | 0.001020102 | -0.09842688
0.01907349 | 40.68212 | -0.0002824707 | 0.01726379 | 1 | 70 | 0.001020102 | -0.09842688
0.01663208 | 41.1704 | -0.0002859497 | 0.01451111 | 1 | 71 | 0.001020102 | -0.09842688
0.01419067 | 41.65868 | -0.0002896423 | 0.01235352 | 1 | 72 | 0.001020102 | -0.09842688
0.01174927 | 42.14696 | -0.0002933044 | 0.009869385 | 1 | 73 | 0.001020102 | -0.09842688
0.009307861 | 42.63524 | -0.0002968445 | 0.007446289 | 1 | 74 | 0.001020102 | -0.09842688
0.006866455 | 43.12352 | -0.0003005066 | 0.005032349 | 1 | 75 | 0.001020102 | -0.09842688
0.004425049 | 43.6118 | -0.0003039551 | 0.002825928 | 1 | 76 | 0.001020102 | -0.09842688
0.001983643 | 44.10008 | -0.0003077087 | 4.577637e-05 | 1 | 77 | 0.001020102 | -0.09842688
-0.0004577637 | 44.58836 | -0.0003110352 | -0.002258301 | 1 | 78 | 0.001020102 | -0.09842688
-0.00289917 | 45.07664 | -0.0003146667 | -0.004800415 | 1 | 79 | 0.001020102 | -0.09842688
-0.005340576 | 45.56493 | -0.0003182068 | -0.00708313 | 1 | 80 | 0.001020102 | -0.09842688
-0.007781982 | 46.05321 | -0.0003219299 | -0.009622192 | 1 | 81 | 0.001020102 | -0.09842688
-0.01022339 | 46.54149 | -0.0003254089 | -0.01182556 | 1 | 82 | 0.001020102 | -0.09842688
-0.01266479 | 47.02977 | -0.0003289795 | -0.0146484375 | 1 | 83 | 0.001020102 | -0.09842688
-0.0151062 | 47.51805 | -0.00033255 | -0.016745 | 1 | 84 | 0.001020102 | -0.09842688
-0.01754761 | 48.00633 | -0.0003362427 | -0.01937256 | 1 | 85 | 0.001020102 | -0.09842688
-0.01998901 | 48.49461 | -0.0003398132 | -0.02180481 | 1 | 86 | 0.001020102 | -0.09842688
-0.02243042 | 48.98289 | -0.0003434753 | -0.02438049 | 1 | 87 | 0.001020102 | -0.09842688
-0.02487183 | 49.47117 | -0.0003471069 | -0.02662048 | 1 | 88 | 0.001020102 | -0.09842688
-0.02731323 | 49.95945 | -0.0003507996 | -0.02922974 | 1 | 89 | 0.001020102 | -0.09842688
-0.02975464 | 50.44774 | -0.0003543396 | -0.03150024 | 1 | 90 | 0.001020102 | -0.09842688
-0.03219604 | 50.93602 | -0.0003580017 | -0.03438721 | 1 | 91 | 0.001020102 | -0.09842688
-0.03463745 | 51.4243 | -0.0003616333 | -0.03635559 | 1 | 92 | 0.001020102 | -0.09842688
-0.03707886 | 51.91258 | -0.000365448 | -0.03895569 | 1 | 93 | 0.001020102 | -0.09842688
-0.03952026 | 52.40086 | -0.0003689575 | -0.04134521 | 1 | 94 | 0.001020102 | -0.09842688
-0.04196167 | 52.88914 | -0.0003727112 | -0.04395142 | 1 | 95 | 0.001020102 | -0.09842688
-0.04440308 | 53.37742 | -0.0003764648 | -0.04587708 | 1 | 96 | 0.001020102 | -0.09842688
-0.04684448 | 53.8657 | -0.000380127 | -0.04928589 | 1 | 97 | 0.001020102 | -0.09842688
-0.04928589 | 54.35398 | -0.0003837890625 | -0.0517578125 | 1 | 98 | 0.001020102 | -0.09842688
-0.05172729 | 54.84226 | -0.0003877258 | -0.05422974 | 1 | 99 | 0.001020102 | -0.09842688
-0.0541687 | 55.33055 | -0.0003913879 | -0.05688477 | 1 | 100 | 0.001020102 | -0.09842688
-0.05661011 | 55.81883 | -0.00039505 | -0.05914307 | 1 | 101 | 0.001020102 | -0.09842688
-0.05905151 | 56.30711 | -0.0003990784 | -0.0617981 | 1 | 102 | 0.001020102 | -0.09842688
-0.06149292 | 56.79539 | -0.0004027405 | -0.06411743 | 1 | 103 | 0.001020102 | -0.09842688
-0.06393433 | 57.28367 | -0.0004066162 | -0.06655884 | 1 | 104 | 0.001020102 | -0.09842688
-0.06637573 | 57.77195 | -0.0004104309 | -0.06890869 | 1 | 105 | 0.001020102 | -0.09842688
-0.06881714 | 58.26023 | -0.0004143982 | -0.07144165 | 1 | 106 | 0.001020102 | -0.09842688
-0.07125854 | 58.74851 | -0.0004183044 | -0.07403564 | 1 | 107 | 0.001020102 | -0.09842688
-0.07369995 | 59.23679 | -0.0004220886 | -0.07647705 | 1 | 108 | 0.001020102 | -0.09842688
-0.07614136 | 59.72507 | -0.000426239 | -0.07843018 | 1 | 109 | 0.001020102 | -0.09842688
-0.07858276 | 60.21336 | -0.0004298096 | -0.08099365 | 1 | 110 | 0.001020102 | -0.09842688
-0.08102417 | 60.70164 | -0.0004338379 | -0.08392334 | 1 | 111 | 0.001020102 | -0.09842688
-0.08346558 | 61.18992 | -0.0004377441 | -0.08605957 | 1 | 112 | 0.001020102 | -0.09842688
-0.08590698 | 61.6782 | -0.000441803 | -0.08859253 | 1 | 113 | 0.001020102 | -0.09842688
-0.08834839 | 62.16648 | -0.0004458618 | -0.09085083 | 1 | 114 | 0.001020102 | -0.09842688
-0.09078979 | 62.65476 | -0.0004498596 | -0.09317017 | 1 | 115 | 0.001020102 | -0.09842688
-0.0932312 | 63.14304 | -0.0004539185 | -0.095703125 | 1 | 116 | 0.001020102 | -0.09842688
-0.09567261 | 63.63132 | -0.0004580688 | -0.0982666 | 1 | 117 | 0.001020102 | -0.09842688
-0.09811401 | 64.1196 | -0.0004621277 | -0.1006165 | 1 | 118 | 0.001020102 | -0.09842688
-0.1005554 | 64.60788 | -0.0004661865 | -0.1030579 | 1 | 119 | 0.001020102 | -0.09842688
-0.1029968 | 65.09617 | -0.0004703674 | -0.105835 | 1 | 120 | 0.001020102 | -0.09842688
-0.1054382 | 65.58445 | -0.0004744873 | -0.1081238 | 1 | 121 | 0.001020102 | -0.09842688
-0.1078796 | 66.07273 | -0.0004784241 | -0.1105652 | 1 | 122 | 0.001020102 | -0.09842688
-0.110321 | 66.56101 | -0.0004826355 | -0.1128845 | 1 | 123 | 0.001020102 | -0.09842688
-0.1127625 | 67.04929 | -0.0004869385 | -0.115448 | 1 | 124 | 0.001020102 | -0.09842688
-0.1152039 | 67.53757 | -0.0004912109375 | -0.1180115 | 1 | 125 | 0.001020102 | -0.09842688
-0.1176453 | 68.02585 | -0.0004949341 | -0.1188965 | 1 | 126 | 0.001020102 | -0.09842688
-0.1200867 | 68.51413 | -0.0004992371 | -0.1230164 | 1 | 127 | 0.001020102 | -0.09842688
-0.1225281 | 69.00241 | -0.000503418 | -0.1253052 | 1 | 128 | 0.001020102 | -0.09842688
-0.1249695 | 69.49069 | -0.0005076599 | -0.1274414 | 1 | 129 | 0.001020102 | -0.09842688
-0.1274109 | 69.97898 | -0.0005119629 | -0.1300049 | 1 | 130 | 0.001020102 | -0.09842688
-0.1298523 | 70.46726 | -0.0005163879 | -0.132782 | 1 | 131 | 0.001020102 | -0.09842688
-0.1322937 | 70.95554 | -0.0005206299 | -0.136261 | 1 | 132 | 0.001020102 | -0.09842688
-0.1347351 | 71.44382 | -0.0005250244 | -0.1373901 | 1 | 133 | 0.001020102 | -0.09842688
-0.1371765 | 71.9321 | -0.0005293884 | -0.1399841 | 1 | 134 | 0.001020102 | -0.09842688
-0.1396179 | 72.42038 | -0.0005335693 | -0.1421509 | 1 | 135 | 0.001020102 | -0.09842688
-0.1420593 | 72.90866 | -0.0005381775 | -0.1449585 | 1 | 136 | 0.001020102 | -0.09842688
-0.1445007 | 73.39694 | -0.0005426331 | -0.1470032 | 1 | 137 | 0.001020102 | -0.09842688
-0.1469421 | 73.88522 | -0.0005470886 | -0.1501465 | 1 | 138 | 0.001020102 | -0.09842688
-0.1493835 | 74.3735 | -0.0005514832 | -0.151947 | 1 | 139 | 0.001020102 | -0.09842688
-0.151825 | 74.86179 | -0.0005560303 | -0.1546326 | 1 | 140 | 0.001020102 | -0.09842688
-0.1542664 | 75.35007 | -0.0005606079 | -0.157074 | 1 | 141 | 0.001020102 | -0.09842688
-0.1567078 | 75.83835 | -0.0005649719 | -0.1594849 | 1 | 142 | 0.001020102 | -0.09842688
-0.1591492 | 76.32663 | -0.000569397 | -0.1618958 | 1 | 143 | 0.001020102 | -0.09842688
-0.1615906 | 76.81491 | -0.0005740356 | -0.1644897 | 1 | 144 | 0.001020102 | -0.09842688
-0.164032 | 77.30319 | -0.0005784912 | -0.1669617 | 1 | 145 | 0.001020102 | -0.09842688
-0.1664734 | 77.79147 | -0.0005830078125 | -0.169342 | 1 | 146 | 0.001020102 | -0.09842688
-0.1689148 | 78.27975 | -0.0005876465 | -0.1716919 | 1 | 147 | 0.001020102 | -0.09842688
-0.1713562 | 78.76803 | -0.0005923157 | -0.1737061 | 1 | 148 | 0.001020102 | -0.09842688
-0.1737976 | 79.25631 | -0.0005968323 | -0.1759033 | 1 | 149 | 0.001020102 | -0.09842688
-0.176239 | 79.7446 | -0.0006015015 | -0.178894 | 1 | 150 | 0.001020102 | -0.09842688
-0.1786804 | 80.23288 | -0.0006063843 | -0.1811218 | 1 | 151 | 0.001020102 | -0.09842688
-0.1811218 | 80.72116 | -0.0006106567 | -0.183136 | 1 | 152 | 0.001020102 | -0.09842688
-0.1835632 | 81.20944 | -0.0006155396 | -0.1856995 | 1 | 153 | 0.001020102 | -0.09842688
-0.1860046 | 81.69772 | -0.0006204224 | -0.1882935 | 1 | 154 | 0.001020102 | -0.09842688
-0.188446 | 82.186 | -0.0006253052 | -0.1904602 | 1 | 155 | 0.001020102 | -0.09842688
-0.1908875 | 82.67428 | -0.0006298828125 | -0.1932983 | 1 | 156 | 0.001020102 | -0.09842688
-0.1933289 | 83.16256 | -0.0006350708 | -0.195343 | 1 | 157 | 0.001020102 | -0.09842688
-0.1957703 | 83.65084 | -0.0006393433 | -0.1980286 | 1 | 158 | 0.001020102 | -0.09842688
-0.1982117 | 84.13912 | -0.0006442261 | -0.2004395 | 1 | 159 | 0.001020102 | -0.09842688
-0.2006531 | 84.62741 | -0.0006491089 | -0.2026672 | 1 | 160 | 0.001020102 | -0.09842688
-0.2030945 | 85.11569 | -0.0006539917 | -0.2052002 | 1 | 161 | 0.001020102 | -0.09842688
-0.2055359 | 85.60397 | -0.0006588745 | -0.2076721 | 1 | 162 | 0.001020102 | -0.09842688
-0.2079773 | 86.09225 | -0.0006637573 | -0.2102356 | 1 | 163 | 0.001020102 | -0.09842688
-0.2104187 | 86.58053 | -0.0006689453125 | -0.2123108 | 1 | 164 | 0.001020102 | -0.09842688
-0.2128601 | 87.06881 | -0.000673828125 | -0.21484375 | 1 | 165 | 0.001020102 | -0.09842688
-0.2153015 | 87.55709 | -0.0006790161 | -0.2176514 | 1 | 166 | 0.001020102 | -0.09842688
-0.2177429 | 88.04537 | -0.0006838989 | -0.2192078 | 1 | 167 | 0.001020102 | -0.09842688
-0.2201843 | 88.53365 | -0.0006887817 | -0.2222595 | 1 | 168 | 0.001020102 | -0.09842688
-0.2226257 | 89.02193 | -0.0006936646 | -0.2247009 | 1 | 169 | 0.001020102 | -0.09842688
-0.2250671 | 89.51022 | -0.0006988525 | -0.2271118 | 1 | 170 | 0.001020102 | -0.09842688
-0.2275085 | 89.9985 | -0.0007037354 | -0.2294921875 | 1 | 171 | 0.001020102 | -0.09842688
-0.22995 | 90.48678 | -0.0007089233 | -0.2320251 | 1 | 172 | 0.001020102 | -0.09842688
-0.2323914 | 90.97506 | -0.0007141113 | -0.2344055 | 1 | 173 | 0.001020102 | -0.09842688
-0.2348328 | 91.46334 | -0.0007189941 | -0.2368469 | 1 | 174 | 0.001020102 | -0.09842688
-0.2372742 | 91.95162 | -0.0007241821 | -0.2389526 | 1 | 175 | 0.001020102 | -0.09842688
-0.2397156 | 92.4399 | -0.0007293701 | -0.2415466 | 1 | 176 | 0.001020102 | -0.09842688
-0.242157 | 92.92818 | -0.0007345581 | -0.2443237 | 1 | 177 | 0.001020102 | -0.09842688
-0.2445984 | 93.41646 | -0.0007397461 | -0.2466125 | 1 | 178 | 0.001020102 | -0.09842688
-0.2470398 | 93.90474 | -0.0007449341 | -0.2492371 | 1 | 179 | 0.001020102 | -0.09842688
-0.2494812 | 94.39303 | -0.0007510376 | -0.2510376 | 1 | 180 | 0.001020102 | -0.09842688
-0.2519226 | 94.88131 | -0.0007562256 | -0.2543335 | 1 | 181 | 0.001020102 | -0.09842688
-0.254364 | 95.36959 | -0.0007614136 | -0.2564392 | 1 | 182 | 0.001020102 | -0.09842688
-0.2568054 | 95.85787 | -0.0007669067 | -0.2590637 | 1 | 183 | 0.001020102 | -0.09842688
-0.2592468 | 96.34615 | -0.0007720947 | -0.2613831 | 1 | 184 | 0.001020102 | -0.09842688
-0.2616882 | 96.83443 | -0.0007772827 | -0.2637024 | 1 | 185 | 0.001020102 | -0.09842688
-0.2641296 | 97.32271 | -0.0007827759 | -0.2664185 | 1 | 186 | 0.001020102 | -0.09842688
-0.266571 | 97.81099 | -0.0007879639 | -0.2689819 | 1 | 187 | 0.001020102 | -0.09842688
-0.2690125 | 98.29927 | -0.000793457 | -0.2711792 | 1 | 188 | 0.001020102 | -0.09842688
-0.2714539 | 98.78755 | -0.0007992554 | -0.273468 | 1 | 189 | 0.001020102 | -0.09842688
-0.2738953 | 99.27584 | -0.0008044434 | -0.2762451 | 1 | 190 | 0.001020102 | -0.09842688
-0.2763367 | 99.76412 | -0.0008099365 | -0.2785339 | 1 | 191 | 0.001020102 | -0.09842688
-0.2787781 | 100.2524 | -0.0008154296875 | -0.2814636 | 1 | 192 | 0.001020102 | -0.09842688
-0.2812195 | 100.7407 | -0.0008209229 | -0.2836914 | 1 | 193 | 0.001020102 | -0.09842688
-0.2836609 | 101.229 | -0.0008267212 | -0.2861023 | 1 | 194 | 0.001020102 | -0.09842688
-0.2861023 | 101.7172 | -0.0008322144 | -0.2880859375 | 1 | 195 | 0.001020102 | -0.09842688
-0.2885437 | 102.2055 | -0.0008377075 | -0.2905579 | 1 | 196 | 0.001020102 | -0.09842688
-0.2909851 | 102.6938 | -0.0008435059 | -0.2929077 | 1 | 197 | 0.001020102 | -0.09842688
-0.2934265 | 103.1821 | -0.000848999 | -0.2954102 | 1 | 198 | 0.001020102 | -0.09842688
-0.2958679 | 103.6704 | -0.0008547974 | -0.2976074 | 1 | 199 | 0.001020102 | -0.09842688
-0.2983093 | 104.1586 | -0.0008605957 | -0.3002014 | 1 | 200 | 0.001020102 | -0.09842688
-0.3007507 | 104.6469 | -0.000866394 | -0.3025818 | 1 | 201 | 0.001020102 | -0.09842688
-0.3031921 | 105.1352 | -0.0008718872 | -0.3052979 | 1 | 202 | 0.001020102 | -0.09842688
-0.3056335 | 105.6235 | -0.0008776855 | -0.3076171875 | 1 | 203 | 0.001020102 | -0.09842688
-0.308075 | 106.1118 | -0.0008834839 | -0.3099365 | 1 | 204 | 0.001020102 | -0.09842688
-0.3105164 | 106.6001 | -0.0008895874 | -0.3127441 | 1 | 205 | 0.001020102 | -0.09842688
-0.3129578 | 107.0883 | -0.0008953857 | -0.3151245 | 1 | 206 | 0.001020102 | -0.09842688
-0.3153992 | 107.5766 | -0.0009008789 | -0.3174744 | 1 | 207 | 0.001020102 | -0.09842688
-0.3178406 | 108.0649 | -0.0009069824 | -0.3201294 | 1 | 208 | 0.001020102 | -0.09842688
-0.320282 | 108.5532 | -0.0009130859375 | -0.3226318 | 1 | 209 | 0.001020102 | -0.09842688
-0.3227234 | 109.0415 | -0.0009188843 | -0.3247986 | 1 | 210 | 0.001020102 | -0.09842688
-0.3251648 | 109.5297 | -0.0009249878 | -0.3269043 | 1 | 211 | 0.001020102 | -0.09842688
-0.3276062 | 110.018 | -0.0009310913 | -0.329834 | 1 | 212 | 0.001020102 | -0.09842688
-0.3300476 | 110.5063 | -0.0009368896 | -0.3323975 | 1 | 213 | 0.001020102 | -0.09842688
-0.332489 | 110.9946 | -0.0009429932 | -0.3347168 | 1 | 214 | 0.001020102 | -0.09842688
-0.3349304 | 111.4829 | -0.0009490967 | -0.3372192 | 1 | 215 | 0.001020102 | -0.09842688
-0.3373718 | 111.9711 | -0.0009552002 | -0.3395691 | 1 | 216 | 0.001020102 | -0.09842688
-0.3398132 | 112.4594 | -0.0009616089 | -0.3422546 | 1 | 217 | 0.001020102 | -0.09842688
-0.3422546 | 112.9477 | -0.0009680176 | -0.3443909 | 1 | 218 | 0.001020102 | -0.09842688
-0.344696 | 113.436 | -0.0009741211 | -0.3467407 | 1 | 219 | 0.001020102 | -0.09842688
-0.3471375 | 113.9243 | -0.000980835 | -0.3492126 | 1 | 220 | 0.001020102 | -0.09842688
-0.3495789 | 114.4125 | -0.0009872437 | -0.3520203 | 1 | 221 | 0.001020102 | -0.09842688
-0.3520203 | 114.9008 | -0.0009939575 | -0.3541565 | 1 | 222 | 0.001020102 | -0.09842688
-0.3544617 | 115.3891 | -0.001000061 | -0.356842 | 1 | 223 | 0.001020102 | -0.09842688
-0.3569031 | 115.8774 | -0.00100708 | -0.3591614 | 1 | 224 | 0.001020102 | -0.09842688
-0.3593445 | 116.3657 | -0.001013489 | -0.3615723 | 1 | 225 | 0.001020102 | -0.09842688
-0.3617859 | 116.854 | -0.001020203 | -0.3639832 | 1 | 226 | 0.001020102 | -0.09842688
-0.3642273 | 117.3422 | -0.001027222 | -0.366333 | 1 | 227 | 0.001020102 | -0.09842688
-0.3666687 | 117.8305 | -0.001033936 | -0.3690796 | 1 | 228 | 0.001020102 | -0.09842688
-0.3691101 | 118.3188 | -0.001040649 | -0.3713684 | 1 | 229 | 0.001020102 | -0.09842688
-0.3715515 | 118.8071 | -0.001047974 | -0.3738708 | 1 | 230 | 0.001020102 | -0.09842688
-0.3739929 | 119.2954 | -0.001054993 | -0.3760681 | 1 | 231 | 0.001020102 | -0.09842688
-0.3764343 | 119.7836 | -0.001062622 | -0.3787231 | 1 | 232 | 0.001020102 | -0.09842688
-0.3788757 | 120.2719 | -0.001070251 | -0.3809814 | 1 | 233 | 0.001020102 | -0.09842688
-0.3813171 | 120.7602 | -0.001078186 | -0.3833923 | 1 | 234 | 0.001020102 | -0.09842688
-0.3837585 | 121.2485 | -0.001086426 | -0.3860474 | 1 | 235 | 0.001020102 | -0.09842688
-0.3862 | 121.7368 | -0.001094666 | -0.3886414 | 1 | 236 | 0.001020102 | -0.09842688
-0.3886414 | 122.225 | -0.001103515625 | -0.3917847 | 1 | 237 | 0.001020102 | -0.09842688
-0.3910828 | 122.7133 | -0.001111755 | -0.393158 | 1 | 238 | 0.001020102 | -0.09842688
-0.3935242 | 123.2016 | -0.001121216 | -0.395813 | 1 | 239 | 0.001020102 | -0.09842688
-0.3959656 | 123.6899 | -0.001130676 | -0.3980713 | 1 | 240 | 0.001020102 | -0.09842688
-0.398407 | 124.1782 | -0.001141052 | -0.400238 | 1 | 241 | 0.001020102 | -0.09842688
-0.4008484 | 124.6664 | -0.001151733 | -0.402832 | 1 | 242 | 0.001020102 | -0.09842688
-0.4032898 | 125.1547 | -0.00116272 | -0.4057312 | 1 | 243 | 0.001020102 | -0.09842688
-0.4057312 | 125.643 | -0.001174927 | -0.40802 | 1 | 244 | 0.001020102 | -0.09842688
-0.4081726 | 126.1313 | -0.001187439 | -0.4103394 | 1 | 245 | 0.001020102 | -0.09842688
-0.410614 | 126.6196 | -0.001200867 | -0.4127808 | 1 | 246 | 0.001020102 | -0.09842688
-0.4130554 | 127.1079 | -0.001215515 | -0.4153137 | 1 | 247 | 0.001020102 | -0.09842688
-0.4154968 | 127.5961 | -0.00123046875 | -0.4179382 | 1 | 248 | 0.001020102 | -0.09842688
-0.4179382 | 128.0844 | -0.001246948 | -0.4202881 | 1 | 249 | 0.001020102 | -0.09842688
-0.4203796 | 128.5727 | -0.001264648 | -0.4224243 | 1 | 250 | 0.001020102 | -0.09842688
-0.422821 | 129.061 | -0.001282654 | -0.4248657 | 1 | 251 | 0.001020102 | -0.09842688
-0.4252625 | 129.5493 | -0.001302795 | -0.4273071 | 1 | 252 | 0.001020102 | -0.09842688
-0.4277039 | 130.0375 | -0.001324158 | -0.4302673 | 1 | 253 | 0.001020102 | -0.09842688
-0.4301453 | 130.5258 | -0.001346741 | -0.4319763 | 1 | 254 | 0.001020102 | -0.09842688
-0.4325867 | 131.0141 | -0.001371155 | -0.4350586 | 1 | 255 | 0.001020102 | -0.09842688
-0.4350281 | 131.5024 | -0.001397095 | -0.4375 | 1 | 256 | 0.001020102 | -0.09842688
-0.4374695 | 131.9907 | -0.001424866 | -0.4396973 | 1 | 257 | 0.001020102 | -0.09842688
-0.4399109 | 132.4789 | -0.001454468 | -0.4423523 | 1 | 258 | 0.001020102 | -0.09842688
-0.4423523 | 132.9672 | -0.001485901 | -0.4446716 | 1 | 259 | 0.001020102 | -0.09842688
-0.4447937 | 133.4555 | -0.001519775 | -0.4474792 | 1 | 260 | 0.001020102 | -0.09842688
-0.4472351 | 133.9438 | -0.001555786 | -0.4507751 | 1 | 261 | 0.001020102 | -0.09842688
-0.4496765 | 134.4321 | -0.001593018 | -0.4515686 | 1 | 262 | 0.001020102 | -0.09842688
-0.4521179 | 134.9203 | -0.001633301 | -0.4545898 | 1 | 263 | 0.001020102 | -0.09842688
-0.4545593 | 135.4086 | -0.001677551 | -0.4569397 | 1 | 264 | 0.001020102 | -0.09842688
-0.4570007 | 135.8969 | -0.001720886 | -0.4593811 | 1 | 265 | 0.001020102 | -0.09842688
-0.4594421 | 136.3852 | -0.001769104 | -0.4621582 | 1 | 266 | 0.001020102 | -0.09842688
-0.4618835 | 136.8735 | -0.001818237 | -0.464325 | 1 | 267 | 0.001020102 | -0.09842688
-0.464325 | 137.3618 | -0.001871948 | -0.4670715 | 1 | 268 | 0.001020102 | -0.09842688
-0.4667664 | 137.85 | -0.001929016 | -0.4690857 | 1 | 269 | 0.001020102 | -0.09842688
-0.4692078 | 138.3383 | -0.001985779 | -0.4714661 | 1 | 270 | 0.001020102 | -0.09842688
-0.4716492 | 138.8266 | -0.002050476 | -0.473999 | 1 | 271 | 0.001020102 | -0.09842688
-0.4740906 | 139.3149 | -0.002113647 | -0.4764709 | 1 | 272 | 0.001020102 | -0.09842688
-0.476532 | 139.8032 | -0.002177124 | -0.4788208 | 1 | 273 | 0.001020102 | -0.09842688
-0.4789734 | 140.2914 | -0.002245178 | -0.4812317 | 1 | 274 | 0.001020102 | -0.09842688
-0.4814148 | 140.7797 | -0.002318726 | -0.4840393 | 1 | 275 | 0.001020102 | -0.09842688
-0.4838562 | 141.268 | -0.002393799 | -0.486328125 | 1 | 276 | 0.001020102 | -0.09842688
-0.4862976 | 141.7563 | -0.002469482 | -0.4886169 | 1 | 277 | 0.001020102 | -0.09842688
-0.488739 | 142.2446 | -0.002549133 | -0.4910583 | 1 | 278 | 0.001020102 | -0.09842688
-0.4911804 | 142.7328 | -0.002630005 | -0.4937439 | 1 | 279 | 0.001020102 | -0.09842688
-0.4936218 | 143.2211 | -0.002717285 | -0.4950867 | 1 | 280 | 0.001020102 | -0.09842688
-0.4960632 | 143.7094 | -0.00280304 | -0.4989319 | 1 | 281 | 0.001020102 | -0.09842688
-0.4985046 | 144.1977 | -0.002889404 | -0.5010071 | 1 | 282 | 0.001020102 | -0.09842688
-0.500946 | 144.686 | -0.002980957 | -0.5033569 | 1 | 283 | 0.001020102 | -0.09842688
-0.5033875 | 145.1742 | -0.003072205 | -0.5060425 | 1 | 284 | 0.001020102 | -0.09842688
-0.5058289 | 145.6625 | -0.003167725 | -0.508606 | 1 | 285 | 0.001020102 | -0.09842688