## Sheet1
Potential applied (V) | Time (s) | WE(1).Current (A) | WE(1).Potential (V) | Scan | Index | Q+ | Q- | Current range
0.4655457 | 6.124995 | 6.558228e-07 | 0.4645691 | 1 | 1 | 6.301884e-06 | -2.013702e-06 | 1 µA
0.4710388 | 6.179927 | 1.476746e-06 | 0.4699402 | 1 | 2 | 6.301884e-06 | -2.013702e-06 | 1 µA
0.476532 | 6.234859 | 2.163696e-06 | 0.4751282 | 1 | 3 | 6.301884e-06 | -2.013702e-06 | 1 µA
0.4820251 | 6.289791 | 2.738342e-06 | 0.4813232 | 1 | 4 | 6.301884e-06 | -2.013702e-06 | 1 µA
0.4875183 | 6.344723 | 3.28064e-06 | 0.4868774 | 1 | 5 | 6.301884e-06 | -2.013702e-06 | 1 µA
0.4930115 | 6.399655 | 3.838196e-06 | 0.4929199 | 1 | 6 | 6.301884e-06 | -2.013702e-06 | 1 µA
0.4985046 | 6.454587 | 4.374695e-06 | 0.4978027 | 1 | 7 | 6.301884e-06 | -2.013702e-06 | 1 µA
0.5039978 | 6.509519 | 4.884033e-06 | 0.5032959 | 1 | 8 | 6.301884e-06 | -2.013702e-06 | 1 µA
0.509491 | 6.564451 | 5.386047e-06 | 0.5091248 | 1 | 9 | 6.301884e-06 | -2.013702e-06 | 1 µA
0.5149841 | 6.619383 | 5.907593e-06 | 0.5149231 | 1 | 10 | 6.301884e-06 | -2.013702e-06 | 1 µA
0.5204773 | 6.674315 | 6.415405e-06 | 0.5202026 | 1 | 11 | 6.301884e-06 | -2.013702e-06 | 1 µA
0.5259705 | 6.729247 | 6.918335e-06 | 0.5250854 | 1 | 12 | 6.301884e-06 | -2.013702e-06 | 10 µA
0.5314636 | 6.784179 | 7.415771e-06 | 0.5304565 | 1 | 13 | 6.301884e-06 | -2.013702e-06 | 10 µA
0.5369568 | 6.839111 | 7.91626e-06 | 0.5355225 | 1 | 14 | 6.301884e-06 | -2.013702e-06 | 10 µA
0.54245 | 6.894043 | 8.38623e-06 | 0.5411987 | 1 | 15 | 6.301884e-06 | -2.013702e-06 | 10 µA
0.5479431 | 6.948975 | 8.856201e-06 | 0.5476685 | 1 | 16 | 6.301884e-06 | -2.013702e-06 | 10 µA
0.5534363 | 7.003907 | 9.332275e-06 | 0.5523987 | 1 | 17 | 6.301884e-06 | -2.013702e-06 | 10 µA
0.5479431 | 7.058839 | 6.747437e-06 | 0.546875 | 1 | 18 | 6.301884e-06 | -2.013702e-06 | 10 µA
0.54245 | 7.113771 | 5.279541e-06 | 0.5414429 | 1 | 19 | 6.301884e-06 | -2.013702e-06 | 10 µA
0.5369568 | 7.168703 | 4.162598e-06 | 0.5360718 | 1 | 20 | 6.301884e-06 | -2.013702e-06 | 10 µA
0.5314636 | 7.223635 | 3.219299e-06 | 0.5305176 | 1 | 21 | 6.301884e-06 | -2.013702e-06 | 10 µA
0.5259705 | 7.278567 | 2.388306e-06 | 0.5249634 | 1 | 22 | 6.301884e-06 | -2.013702e-06 | 10 µA
0.5204773 | 7.333499 | 1.65802e-06 | 0.5193787 | 1 | 23 | 6.301884e-06 | -2.013702e-06 | 10 µA
0.5149841 | 7.388431 | 9.777832e-07 | 0.5140076 | 1 | 24 | 6.301884e-06 | -2.013702e-06 | 10 µA
0.509491 | 7.443363 | 3.430176e-07 | 0.5082703 | 1 | 25 | 6.301884e-06 | -2.013702e-06 | 1 µA
0.5039978 | 7.498295 | -2.261353e-07 | 0.5028992 | 1 | 26 | 6.301884e-06 | -2.013702e-06 | 1 µA
0.4985046 | 7.553227 | -7.662964e-07 | 0.4972229 | 1 | 27 | 6.301884e-06 | -2.013702e-06 | 1 µA
0.4930115 | 7.608159 | -1.315002e-06 | 0.4917297 | 1 | 28 | 6.301884e-06 | -2.013702e-06 | 1 µA
0.4875183 | 7.663091 | -1.861877e-06 | 0.4862671 | 1 | 29 | 6.301884e-06 | -2.013702e-06 | 1 µA
0.4820251 | 7.718023 | -2.377014e-06 | 0.4804382 | 1 | 30 | 6.301884e-06 | -2.013702e-06 | 1 µA
0.476532 | 7.772955 | -2.913818e-06 | 0.4746704 | 1 | 31 | 6.301884e-06 | -2.013702e-06 | 1 µA
0.4710388 | 7.827887 | -3.461914e-06 | 0.4691772 | 1 | 32 | 6.301884e-06 | -2.013702e-06 | 1 µA
0.4655457 | 7.882819 | -3.985901e-06 | 0.4632263 | 1 | 33 | 6.301884e-06 | -2.013702e-06 | 1 µA
0.4600525 | 7.937751 | -4.546509e-06 | 0.4584351 | 1 | 34 | 6.301884e-06 | -2.013702e-06 | 1 µA
0.4545593 | 7.992683 | -5.12207e-06 | 0.4525146 | 1 | 35 | 6.301884e-06 | -2.013702e-06 | 1 µA
0.4490662 | 8.047615 | -5.718384e-06 | 0.447113 | 1 | 36 | 6.301884e-06 | -2.013702e-06 | 1 µA
0.4545593 | 8.102547 | -2.840576e-06 | 0.4530334 | 1 | 37 | 6.301884e-06 | -2.013702e-06 | 1 µA
0.4600525 | 8.157479 | -1.522827e-06 | 0.4584351 | 1 | 38 | 6.301884e-06 | -2.013702e-06 | 1 µA
0.4655457 | 8.212411 | -5.917358e-07 | 0.4642639 | 2 | 39 | 4.721191e-06 | -2.385758e-06 | 1 µA
0.4710388 | 8.267343 | 1.434326e-07 | 0.4699097 | 2 | 40 | 4.721191e-06 | -2.385758e-06 | 1 µA
0.476532 | 8.322275 | 8.21228e-07 | 0.475708 | 2 | 41 | 4.721191e-06 | -2.385758e-06 | 1 µA
0.4820251 | 8.377207 | 1.428223e-06 | 0.4810791 | 2 | 42 | 4.721191e-06 | -2.385758e-06 | 1 µA
0.4875183 | 8.432139 | 2.012634e-06 | 0.4867249 | 2 | 43 | 4.721191e-06 | -2.385758e-06 | 1 µA
0.4930115 | 8.487071 | 2.567444e-06 | 0.4920349 | 2 | 44 | 4.721191e-06 | -2.385758e-06 | 1 µA
0.4985046 | 8.542003 | 3.092041e-06 | 0.4981689 | 2 | 45 | 4.721191e-06 | -2.385758e-06 | 1 µA
0.5039978 | 8.596935 | 3.621521e-06 | 0.5032654 | 2 | 46 | 4.721191e-06 | -2.385758e-06 | 1 µA
0.509491 | 8.651867 | 4.129333e-06 | 0.5089111 | 2 | 47 | 4.721191e-06 | -2.385758e-06 | 1 µA
0.5149841 | 8.706799 | 4.641418e-06 | 0.5146484375 | 2 | 48 | 4.721191e-06 | -2.385758e-06 | 1 µA
0.5204773 | 8.761731 | 5.124817e-06 | 0.52005 | 2 | 49 | 4.721191e-06 | -2.385758e-06 | 1 µA
0.5259705 | 8.816663 | 5.611877e-06 | 0.5257568 | 2 | 50 | 4.721191e-06 | -2.385758e-06 | 1 µA
0.5314636 | 8.871595 | 6.094055e-06 | 0.5312805 | 2 | 51 | 4.721191e-06 | -2.385758e-06 | 1 µA
0.5369568 | 8.926527 | 6.567383e-06 | 0.5358582 | 2 | 52 | 4.721191e-06 | -2.385758e-06 | 10 µA
0.54245 | 8.981459 | 7.025146e-06 | 0.5412292 | 2 | 53 | 4.721191e-06 | -2.385758e-06 | 10 µA
0.5479431 | 9.036391 | 7.485962e-06 | 0.5464478 | 2 | 54 | 4.721191e-06 | -2.385758e-06 | 10 µA
0.5534363 | 9.091323 | 7.940674e-06 | 0.5525208 | 2 | 55 | 4.721191e-06 | -2.385758e-06 | 10 µA
0.5479431 | 9.146255 | 5.471802e-06 | 0.5468445 | 2 | 56 | 4.721191e-06 | -2.385758e-06 | 10 µA
0.54245 | 9.201187 | 4.144287e-06 | 0.5414124 | 2 | 57 | 4.721191e-06 | -2.385758e-06 | 10 µA
0.5369568 | 9.256119 | 3.125305e-06 | 0.5357666 | 2 | 58 | 4.721191e-06 | -2.385758e-06 | 10 µA
0.5314636 | 9.311051 | 2.266235e-06 | 0.5303955 | 2 | 59 | 4.721191e-06 | -2.385758e-06 | 10 µA
0.5259705 | 9.365983 | 1.521301e-06 | 0.5247498 | 2 | 60 | 4.721191e-06 | -2.385758e-06 | 10 µA
0.5204773 | 9.420915 | 8.636475e-07 | 0.51953125 | 2 | 61 | 4.721191e-06 | -2.385758e-06 | 10 µA
0.5149841 | 9.475847 | 2.468872e-07 | 0.5138245 | 2 | 62 | 4.721191e-06 | -2.385758e-06 | 1 µA
0.509491 | 9.530779 | -3.134155e-07 | 0.5078125 | 2 | 63 | 4.721191e-06 | -2.385758e-06 | 1 µA
0.5039978 | 9.585711 | -8.24585e-07 | 0.5024414 | 2 | 64 | 4.721191e-06 | -2.385758e-06 | 1 µA
0.4985046 | 9.640643 | -1.359558e-06 | 0.4977112 | 2 | 65 | 4.721191e-06 | -2.385758e-06 | 1 µA
0.4930115 | 9.695575 | -1.864624e-06 | 0.4898682 | 2 | 66 | 4.721191e-06 | -2.385758e-06 | 1 µA
0.4875183 | 9.750507 | -2.349548e-06 | 0.486084 | 2 | 67 | 4.721191e-06 | -2.385758e-06 | 1 µA
0.4820251 | 9.805439 | -2.859192e-06 | 0.4805603 | 2 | 68 | 4.721191e-06 | -2.385758e-06 | 1 µA
0.476532 | 9.860371 | -3.375244e-06 | 0.4745483 | 2 | 69 | 4.721191e-06 | -2.385758e-06 | 1 µA
0.4710388 | 9.915303 | -3.879395e-06 | 0.4693604 | 2 | 70 | 4.721191e-06 | -2.385758e-06 | 1 µA
0.4655457 | 9.970235 | -4.380188e-06 | 0.463562 | 2 | 71 | 4.721191e-06 | -2.385758e-06 | 1 µA
0.4600525 | 10.02517 | -4.934082e-06 | 0.4582214 | 2 | 72 | 4.721191e-06 | -2.385758e-06 | 1 µA
0.4545593 | 10.0801 | -5.509338e-06 | 0.4521179 | 2 | 73 | 4.721191e-06 | -2.385758e-06 | 1 µA
0.4490662 | 10.13503 | -6.091614e-06 | 0.446991 | 2 | 74 | 4.721191e-06 | -2.385758e-06 | 1 µA
0.4545593 | 10.18996 | -3.216248e-06 | 0.4532166 | 2 | 75 | 4.721191e-06 | -2.385758e-06 | 10 µA
0.4600525 | 10.24489 | -1.882629e-06 | 0.4587402 | 2 | 76 | 4.721191e-06 | -2.385758e-06 | 10 µA