## Sheet1
Potential applied (V) | Time (s) | WE(1).Current (A) | WE(1).Potential (V) | Scan | Index | Q+ | Q- | Current range
0.4655457 | 6.337787 | -1.959229e-07 | 0.4635315 | 1 | 1 | 9.937417e-06 | -3.986978e-06 | 1 µA
0.4710388 | 6.475116 | 3.881836e-07 | 0.4703979 | 1 | 2 | 9.937417e-06 | -3.986978e-06 | 1 µA
0.476532 | 6.612445 | 9.103394e-07 | 0.4751892 | 1 | 3 | 9.937417e-06 | -3.986978e-06 | 1 µA
0.4820251 | 6.749774 | 1.408081e-06 | 0.4812317 | 1 | 4 | 9.937417e-06 | -3.986978e-06 | 1 µA
0.4875183 | 6.887103 | 1.878357e-06 | 0.4866638 | 1 | 5 | 9.937417e-06 | -3.986978e-06 | 1 µA
0.4930115 | 7.024432 | 2.312012e-06 | 0.4921265 | 1 | 6 | 9.937417e-06 | -3.986978e-06 | 1 µA
0.4985046 | 7.161761 | 2.730408e-06 | 0.498046875 | 1 | 7 | 9.937417e-06 | -3.986978e-06 | 1 µA
0.5039978 | 7.29909 | 3.139648e-06 | 0.5034485 | 1 | 8 | 9.937417e-06 | -3.986978e-06 | 1 µA
0.509491 | 7.436419 | 3.521118e-06 | 0.5089417 | 1 | 9 | 9.937417e-06 | -3.986978e-06 | 1 µA
0.5149841 | 7.573748 | 3.881836e-06 | 0.5144043 | 1 | 10 | 9.937417e-06 | -3.986978e-06 | 1 µA
0.5204773 | 7.711077 | 4.222717e-06 | 0.5198364 | 1 | 11 | 9.937417e-06 | -3.986978e-06 | 1 µA
0.5259705 | 7.848406 | 4.563599e-06 | 0.5254211 | 1 | 12 | 9.937417e-06 | -3.986978e-06 | 1 µA
0.5314636 | 7.985735 | 4.858398e-06 | 0.5307617 | 1 | 13 | 9.937417e-06 | -3.986978e-06 | 1 µA
0.5369568 | 8.123064 | 5.150452e-06 | 0.5366211 | 1 | 14 | 9.937417e-06 | -3.986978e-06 | 1 µA
0.54245 | 8.260393 | 5.398254e-06 | 0.5418091 | 1 | 15 | 9.937417e-06 | -3.986978e-06 | 1 µA
0.5479431 | 8.397722 | 5.630798e-06 | 0.5477295 | 1 | 16 | 9.937417e-06 | -3.986978e-06 | 1 µA
0.5534363 | 8.535051 | 5.852966e-06 | 0.552887 | 1 | 17 | 9.937417e-06 | -3.986978e-06 | 1 µA
0.5479431 | 8.67238 | 4.481812e-06 | 0.5478515625 | 1 | 18 | 9.937417e-06 | -3.986978e-06 | 1 µA
0.54245 | 8.809709 | 3.546753e-06 | 0.5430298 | 1 | 19 | 9.937417e-06 | -3.986978e-06 | 1 µA
0.5369568 | 8.947038 | 2.78595e-06 | 0.5359497 | 1 | 20 | 9.937417e-06 | -3.986978e-06 | 1 µA
0.5314636 | 9.084367 | 2.168274e-06 | 0.5305176 | 1 | 21 | 9.937417e-06 | -3.986978e-06 | 1 µA
0.5259705 | 9.221696 | 1.606445e-06 | 0.5244446 | 1 | 22 | 9.937417e-06 | -3.986978e-06 | 1 µA
0.5204773 | 9.359025 | 1.094971e-06 | 0.5195618 | 1 | 23 | 9.937417e-06 | -3.986978e-06 | 1 µA
0.5149841 | 9.496354 | 6.332397e-07 | 0.5140076 | 1 | 24 | 9.937417e-06 | -3.986978e-06 | 1 µA
0.509491 | 9.633683 | 1.974487e-07 | 0.5081482 | 1 | 25 | 9.937417e-06 | -3.986978e-06 | 1 µA
0.5039978 | 9.771012 | -2.072144e-07 | 0.5026855 | 1 | 26 | 9.937417e-06 | -3.986978e-06 | 1 µA
0.4985046 | 9.908341 | -6.140137e-07 | 0.4970093 | 1 | 27 | 9.937417e-06 | -3.986978e-06 | 1 µA
0.4930115 | 10.04567 | -1.009216e-06 | 0.4917603 | 1 | 28 | 9.937417e-06 | -3.986978e-06 | 1 µA
0.4875183 | 10.183 | -1.403809e-06 | 0.486145 | 1 | 29 | 9.937417e-06 | -3.986978e-06 | 1 µA
0.4820251 | 10.32033 | -1.770935e-06 | 0.4804993 | 1 | 30 | 9.937417e-06 | -3.986978e-06 | 1 µA
0.476532 | 10.45766 | -2.174072e-06 | 0.4750977 | 1 | 31 | 9.937417e-06 | -3.986978e-06 | 1 µA
0.4710388 | 10.59499 | -2.575073e-06 | 0.4692993 | 1 | 32 | 9.937417e-06 | -3.986978e-06 | 1 µA
0.4655457 | 10.73231 | -2.962341e-06 | 0.4640503 | 1 | 33 | 9.937417e-06 | -3.986978e-06 | 1 µA
0.4600525 | 10.86964 | -3.340759e-06 | 0.458374 | 1 | 34 | 9.937417e-06 | -3.986978e-06 | 1 µA
0.4545593 | 11.00697 | -3.763733e-06 | 0.4528198 | 1 | 35 | 9.937417e-06 | -3.986978e-06 | 1 µA
0.4490662 | 11.1443 | -4.165955e-06 | 0.447052 | 1 | 36 | 9.937417e-06 | -3.986978e-06 | 1 µA
0.4545593 | 11.28163 | -2.850342e-06 | 0.4530334 | 1 | 37 | 9.937417e-06 | -3.986978e-06 | 1 µA
0.4600525 | 11.41896 | -1.998901e-06 | 0.458252 | 1 | 38 | 9.937417e-06 | -3.986978e-06 | 1 µA
0.4655457 | 11.55629 | -1.304016e-06 | 0.4639893 | 2 | 39 | 7.405705e-06 | -4.704343e-06 | 1 µA
0.4710388 | 11.69362 | -7.028198e-07 | 0.4699097 | 2 | 40 | 7.405705e-06 | -4.704343e-06 | 1 µA
0.476532 | 11.83095 | -1.312256e-07 | 0.4754944 | 2 | 41 | 7.405705e-06 | -4.704343e-06 | 1 µA
0.4820251 | 11.96828 | 3.796387e-07 | 0.4811096 | 2 | 42 | 7.405705e-06 | -4.704343e-06 | 1 µA
0.4875183 | 12.1056 | 8.792114e-07 | 0.4863892 | 2 | 43 | 7.405705e-06 | -4.704343e-06 | 1 µA
0.4930115 | 12.24293 | 1.327515e-06 | 0.4922485 | 2 | 44 | 7.405705e-06 | -4.704343e-06 | 1 µA
0.4985046 | 12.38026 | 1.760559e-06 | 0.4975891 | 2 | 45 | 7.405705e-06 | -4.704343e-06 | 1 µA
0.5039978 | 12.51759 | 2.17926e-06 | 0.5036011 | 2 | 46 | 7.405705e-06 | -4.704343e-06 | 1 µA
0.509491 | 12.65492 | 2.568054e-06 | 0.5084839 | 2 | 47 | 7.405705e-06 | -4.704343e-06 | 1 µA
0.5149841 | 12.79225 | 2.944641e-06 | 0.5143738 | 2 | 48 | 7.405705e-06 | -4.704343e-06 | 1 µA
0.5204773 | 12.92958 | 3.294067e-06 | 0.519928 | 2 | 49 | 7.405705e-06 | -4.704343e-06 | 1 µA
0.5259705 | 13.06691 | 3.631592e-06 | 0.525177 | 2 | 50 | 7.405705e-06 | -4.704343e-06 | 1 µA
0.5314636 | 13.20424 | 3.952026e-06 | 0.5309448 | 2 | 51 | 7.405705e-06 | -4.704343e-06 | 1 µA
0.5369568 | 13.34157 | 4.237366e-06 | 0.5362854 | 2 | 52 | 7.405705e-06 | -4.704343e-06 | 1 µA
0.54245 | 13.47889 | 4.502563e-06 | 0.5419921875 | 2 | 53 | 7.405705e-06 | -4.704343e-06 | 1 µA
0.5479431 | 13.61622 | 4.760132e-06 | 0.5479126 | 2 | 54 | 7.405705e-06 | -4.704343e-06 | 1 µA
0.5534363 | 13.75355 | 4.995422e-06 | 0.552887 | 2 | 55 | 7.405705e-06 | -4.704343e-06 | 1 µA
0.5479431 | 13.89088 | 3.722534e-06 | 0.5474243 | 2 | 56 | 7.405705e-06 | -4.704343e-06 | 1 µA
0.54245 | 14.02821 | 2.874146e-06 | 0.5415955 | 2 | 57 | 7.405705e-06 | -4.704343e-06 | 1 µA
0.5369568 | 14.16554 | 2.210083e-06 | 0.5358276 | 2 | 58 | 7.405705e-06 | -4.704343e-06 | 1 µA
0.5314636 | 14.30287 | 1.646729e-06 | 0.5302124 | 2 | 59 | 7.405705e-06 | -4.704343e-06 | 1 µA
0.5259705 | 14.4402 | 1.134949e-06 | 0.5250854 | 2 | 60 | 7.405705e-06 | -4.704343e-06 | 1 µA
0.5204773 | 14.57753 | 6.747437e-07 | 0.5191345 | 2 | 61 | 7.405705e-06 | -4.704343e-06 | 1 µA
0.5149841 | 14.71486 | 2.514648e-07 | 0.513855 | 2 | 62 | 7.405705e-06 | -4.704343e-06 | 1 µA
0.509491 | 14.85218 | -1.437378e-07 | 0.5081177 | 2 | 63 | 7.405705e-06 | -4.704343e-06 | 1 µA
0.5039978 | 14.98951 | -5.438232e-07 | 0.5027466 | 2 | 64 | 7.405705e-06 | -4.704343e-06 | 1 µA
0.4985046 | 15.12684 | -9.317017e-07 | 0.4972839 | 2 | 65 | 7.405705e-06 | -4.704343e-06 | 1 µA
0.4930115 | 15.26417 | -1.303406e-06 | 0.4916382 | 2 | 66 | 7.405705e-06 | -4.704343e-06 | 1 µA
0.4875183 | 15.4015 | -1.66748e-06 | 0.4861145 | 2 | 67 | 7.405705e-06 | -4.704343e-06 | 1 µA
0.4820251 | 15.53883 | -2.029419e-06 | 0.4805603 | 2 | 68 | 7.405705e-06 | -4.704343e-06 | 1 µA
0.476532 | 15.67616 | -2.412415e-06 | 0.4745178 | 2 | 69 | 7.405705e-06 | -4.704343e-06 | 1 µA
0.4710388 | 15.81349 | -2.789612e-06 | 0.4692688 | 2 | 70 | 7.405705e-06 | -4.704343e-06 | 1 µA
0.4655457 | 15.95082 | -3.184204e-06 | 0.4642944 | 2 | 71 | 7.405705e-06 | -4.704343e-06 | 1 µA
0.4600525 | 16.08815 | -3.561707e-06 | 0.4585876 | 2 | 72 | 7.405705e-06 | -4.704343e-06 | 1 µA
0.4545593 | 16.22547 | -3.959045e-06 | 0.4525757 | 2 | 73 | 7.405705e-06 | -4.704343e-06 | 1 µA
0.4490662 | 16.3628 | -4.359741e-06 | 0.447113 | 2 | 74 | 7.405705e-06 | -4.704343e-06 | 1 µA
0.4545593 | 16.50013 | -3.051147e-06 | 0.4533081 | 2 | 75 | 7.405705e-06 | -4.704343e-06 | 1 µA
0.4600525 | 16.63746 | -2.180481e-06 | 0.4586792 | 2 | 76 | 7.405705e-06 | -4.704343e-06 | 1 µA