## Sheet1
Potential applied (V) | Time (s) | WE(1).Current (A) | WE(1).Potential (V) | Scan | Index | Q+ | Q- | Current range | Overload
0.4655457 | 8.198395 | -3.692627e-07 | 0.4647217 | 1 | 1 | 2.331477e-05 | -1.859317e-05 | 1 µA
0.4710388 | 9.297028 | -8.850098e-09 | 0.4700928 | 1 | 2 | 2.331477e-05 | -1.859317e-05 | 1 µA
0.476532 | 10.39566 | 2.722168e-07 | 0.4753113 | 1 | 3 | 2.331477e-05 | -1.859317e-05 | 1 µA
0.4820251 | 11.49429 | 5.2734375e-07 | 0.4809875 | 1 | 4 | 2.331477e-05 | -1.859317e-05 | 1 µA
0.4875183 | 12.59293 | 7.37915e-07 | 0.4863892 | 1 | 5 | 2.331477e-05 | -1.859317e-05 | 1 µA
0.4930115 | 13.69156 | 9.085083e-07 | 0.4917908 | 1 | 6 | 2.331477e-05 | -1.859317e-05 | 1 µA
0.4985046 | 14.79019 | 1.057739e-06 | 0.4974365 | 1 | 7 | 2.331477e-05 | -1.859317e-05 | 1 µA
0.5039978 | 15.88883 | 1.188965e-06 | 0.5031738 | 1 | 8 | 2.331477e-05 | -1.859317e-05 | 1 µA
0.509491 | 16.98746 | 1.273193e-06 | 0.5085144 | 1 | 9 | 2.331477e-05 | -1.859317e-05 | 1 µA
0.5149841 | 18.08609 | 1.360474e-06 | 0.5136414 | 1 | 10 | 2.331477e-05 | -1.859317e-05 | 1 µA
0.5204773 | 19.18472 | 1.416931e-06 | 0.5198669 | 1 | 11 | 2.331477e-05 | -1.859317e-05 | 1 µA
0.5259705 | 20.28336 | 1.465759e-06 | 0.5251465 | 1 | 12 | 2.331477e-05 | -1.859317e-05 | 1 µA
0.5314636 | 21.38199 | 1.512451e-06 | 0.5302124 | 1 | 13 | 2.331477e-05 | -1.859317e-05 | 1 µA
0.5369568 | 22.48062 | 1.551819e-06 | 0.5359192 | 1 | 14 | 2.331477e-05 | -1.859317e-05 | 1 µA
0.54245 | 23.57926 | 1.573792e-06 | 0.5415955 | 1 | 15 | 2.331477e-05 | -1.859317e-05 | 1 µA
0.5479431 | 24.67789 | 1.602783e-06 | 0.5473633 | 1 | 16 | 2.331477e-05 | -1.859317e-05 | 1 µA
0.5534363 | 25.77652 | 1.620178e-06 | 0.5523376 | 1 | 17 | 2.331477e-05 | -1.859317e-05 | 1 µA
0.5479431 | 26.87516 | 1.185608e-06 | 0.546814 | 1 | 18 | 2.331477e-05 | -1.859317e-05 | 1 µA
0.54245 | 27.97379 | 8.694458e-07 | 0.5413513 | 1 | 19 | 2.331477e-05 | -1.859317e-05 | 1 µA
0.5369568 | 29.07242 | 5.911255e-07 | 0.5357666 | 1 | 20 | 2.331477e-05 | -1.859317e-05 | 1 µA
0.5314636 | 30.17105 | 3.588867e-07 | 0.5309143 | 1 | 21 | 2.331477e-05 | -1.859317e-05 | 1 µA
0.5259705 | 31.26969 | 1.46484375e-07 | 0.5246887 | 1 | 22 | 2.331477e-05 | -1.859317e-05 | 1 µA
0.5204773 | 32.36832 | -2.593994e-08 | 0.5188904 | 1 | 23 | 2.331477e-05 | -1.859317e-05 | 1 µA
0.5149841 | 33.46695 | -2.05078125e-07 | 0.5141907 | 1 | 24 | 2.331477e-05 | -1.859317e-05 | 1 µA
0.509491 | 34.56559 | -3.579712e-07 | 0.5080872 | 1 | 25 | 2.331477e-05 | -1.859317e-05 | 1 µA
0.5039978 | 35.66422 | -5.132446e-07 | 0.5000916 | 1 | 26 | 2.331477e-05 | -1.859317e-05 | 100 nA
0.4985046 | 36.76285 | -6.669617e-07 | 0.4968872 | 1 | 27 | 2.331477e-05 | -1.859317e-05 | 100 nA
0.4930115 | 37.86149 | -8.288574e-07 | 0.4914856 | 1 | 28 | 2.331477e-05 | -1.859317e-05 | 1 µA
0.4875183 | 38.96012 | -9.579468e-07 | 0.4858093 | 1 | 29 | 2.331477e-05 | -1.859317e-05 | 1 µA
0.4820251 | 40.05875 | -1.106567e-06 | 0.480896 | 1 | 30 | 2.331477e-05 | -1.859317e-05 | 1 µA
0.476532 | 41.15738 | -1.272888e-06 | 0.4751587 | 1 | 31 | 2.331477e-05 | -1.859317e-05 | 1 µA
0.4710388 | 42.25602 | -1.404724e-06 | 0.4700317 | 1 | 32 | 2.331477e-05 | -1.859317e-05 | 1 µA
0.4655457 | 43.35465 | -1.555176e-06 | 0.4642944 | 1 | 33 | 2.331477e-05 | -1.859317e-05 | 1 µA
0.4600525 | 44.45328 | -1.706238e-06 | 0.458374 | 1 | 34 | 2.331477e-05 | -1.859317e-05 | 1 µA
0.4545593 | 45.55192 | -1.83197e-06 | 0.4534912 | 1 | 35 | 2.331477e-05 | -1.859317e-05 | 1 µA
0.4490662 | 46.65055 | -1.969604e-06 | 0.446991 | 1 | 36 | 2.331477e-05 | -1.859317e-05 | 1 µA
0.4545593 | 47.74918 | -1.322632e-06 | 0.4533691 | 1 | 37 | 2.331477e-05 | -1.859317e-05 | 1 µA
0.4600525 | 48.84782 | -8.200073e-07 | 0.4587402 | 1 | 38 | 2.331477e-05 | -1.859317e-05 | 1 µA
0.4655457 | 49.94645 | -4.211426e-07 | 0.4640808 | 2 | 39 | 2.076533e-05 | -1.945068e-05 | 1 µA
0.4710388 | 51.04508 | -1.022339e-07 | 0.4697571 | 2 | 40 | 2.076533e-05 | -1.945068e-05 | 1 µA
0.476532 | 52.14371 | 1.663208e-07 | 0.4755554 | 2 | 41 | 2.076533e-05 | -1.945068e-05 | 1 µA
0.4820251 | 53.24235 | 4.013062e-07 | 0.4813843 | 2 | 42 | 2.076533e-05 | -1.945068e-05 | 1 µA
0.4875183 | 54.34098 | 6.112671e-07 | 0.486328125 | 2 | 43 | 2.076533e-05 | -1.945068e-05 | 1 µA
0.4930115 | 55.43961 | 7.873535e-07 | 0.4918213 | 2 | 44 | 2.076533e-05 | -1.945068e-05 | 1 µA
0.4985046 | 56.53825 | 9.362793e-07 | 0.4992371 | 2 | 45 | 2.076533e-05 | -1.945068e-05 | 1 µA
0.5039978 | 57.63688 | 1.053467e-06 | 0.5031738 | 2 | 46 | 2.076533e-05 | -1.945068e-05 | 1 µA
0.509491 | 58.73551 | 1.146545e-06 | 0.5086975 | 2 | 47 | 2.076533e-05 | -1.945068e-05 | 1 µA
0.5149841 | 59.83415 | 1.224365e-06 | 0.5154419 | 2 | 48 | 2.076533e-05 | -1.945068e-05 | 1 µA
0.5204773 | 60.93278 | 1.298828125e-06 | 0.51953125 | 2 | 49 | 2.076533e-05 | -1.945068e-05 | 1 µA
0.5259705 | 62.03141 | 1.350708e-06 | 0.5248718 | 2 | 50 | 2.076533e-05 | -1.945068e-05 | 1 µA
0.5314636 | 63.13004 | 1.395264e-06 | 0.530365 | 2 | 51 | 2.076533e-05 | -1.945068e-05 | 1 µA
0.5369568 | 64.22868 | 1.433105e-06 | 0.5361328125 | 2 | 52 | 2.076533e-05 | -1.945068e-05 | 1 µA
0.54245 | 65.32731 | 1.470032e-06 | 0.5414429 | 2 | 53 | 2.076533e-05 | -1.945068e-05 | 1 µA
0.5479431 | 66.42594 | 1.490173e-06 | 0.5466614 | 2 | 54 | 2.076533e-05 | -1.945068e-05 | 1 µA
0.5534363 | 67.52458 | 1.49231e-06 | 0.5520325 | 2 | 55 | 2.076533e-05 | -1.945068e-05 | 1 µA
0.5479431 | 68.62321 | 1.068115e-06 | 0.546936 | 2 | 56 | 2.076533e-05 | -1.945068e-05 | 1 µA
0.54245 | 69.72184 | 7.546997e-07 | 0.5414124 | 2 | 57 | 2.076533e-05 | -1.945068e-05 | 1 µA
0.5369568 | 70.82048 | 4.852295e-07 | 0.5360413 | 2 | 58 | 2.076533e-05 | -1.945068e-05 | 1 µA
0.5314636 | 71.91911 | 2.648926e-07 | 0.5299683 | 2 | 59 | 2.076533e-05 | -1.945068e-05 | 1 µA
0.5259705 | 73.01774 | 7.080078125e-08 | 0.5249023 | 2 | 60 | 2.076533e-05 | -1.945068e-05 | 1 µA
0.5204773 | 74.11637 | -9.307861e-08 | 0.5184937 | 2 | 61 | 2.076533e-05 | -1.945068e-05 | 1 µA
0.5149841 | 75.21501 | -2.563477e-07 | 0.5135193 | 2 | 62 | 2.076533e-05 | -1.945068e-05 | 1 µA
0.509491 | 76.31364 | -4.1922e-07 | 0.5079041 | 2 | 63 | 2.076533e-05 | -1.945068e-05 | 100 nA
0.5039978 | 77.41227 | -5.655518e-07 | 0.5021057 | 2 | 64 | 2.076533e-05 | -1.945068e-05 | 100 nA
0.4985046 | 78.51091 | -7.284546e-07 | 0.4963989 | 2 | 65 | 2.076533e-05 | -1.945068e-05 | 100 nA | Current overload
0.4930115 | 79.60954 | -8.596802e-07 | 0.4912109375 | 2 | 66 | 2.076533e-05 | -1.945068e-05 | 1 µA
0.4875183 | 80.70817 | -1.005859375e-06 | 0.4858398 | 2 | 67 | 2.076533e-05 | -1.945068e-05 | 1 µA
0.4820251 | 81.80681 | -1.149292e-06 | 0.4807739 | 2 | 68 | 2.076533e-05 | -1.945068e-05 | 1 µA
0.476532 | 82.90544 | -1.296997e-06 | 0.4751282 | 2 | 69 | 2.076533e-05 | -1.945068e-05 | 1 µA
0.4710388 | 84.00407 | -1.435242e-06 | 0.469696 | 2 | 70 | 2.076533e-05 | -1.945068e-05 | 1 µA
0.4655457 | 85.1027 | -1.585999e-06 | 0.4641113 | 2 | 71 | 2.076533e-05 | -1.945068e-05 | 1 µA
0.4600525 | 86.20134 | -1.727295e-06 | 0.4587097 | 2 | 72 | 2.076533e-05 | -1.945068e-05 | 1 µA
0.4545593 | 87.29997 | -1.872559e-06 | 0.453186 | 2 | 73 | 2.076533e-05 | -1.945068e-05 | 1 µA
0.4490662 | 88.3986 | -2.003174e-06 | 0.4473267 | 2 | 74 | 2.076533e-05 | -1.945068e-05 | 1 µA
0.4545593 | 89.49724 | -1.33728e-06 | 0.4524231 | 2 | 75 | 2.076533e-05 | -1.945068e-05 | 1 µA
0.4600525 | 90.59587 | -8.450317e-07 | 0.4588013 | 2 | 76 | 2.076533e-05 | -1.945068e-05 | 1 µA