## Sheet1
Potential applied (V) | Time (s) | WE(1).Current (A) | WE(1).Potential (V) | Scan | Index | Q+ | Q- | Current range
0.4655457 | 6.304857 | -7.080078125e-08 | 0.4646912 | 1 | 1 | 8.896217e-06 | -3.316484e-06 | 1 µA
0.4710388 | 6.41472 | 5.523682e-07 | 0.4699097 | 1 | 2 | 8.896217e-06 | -3.316484e-06 | 1 µA
0.476532 | 6.524583 | 1.108398e-06 | 0.4755249 | 1 | 3 | 8.896217e-06 | -3.316484e-06 | 1 µA
0.4820251 | 6.634446 | 1.620483e-06 | 0.4811096 | 1 | 4 | 8.896217e-06 | -3.316484e-06 | 1 µA
0.4875183 | 6.744309 | 2.11731e-06 | 0.486908 | 1 | 5 | 8.896217e-06 | -3.316484e-06 | 1 µA
0.4930115 | 6.854172 | 2.584534e-06 | 0.4920044 | 1 | 6 | 8.896217e-06 | -3.316484e-06 | 1 µA
0.4985046 | 6.964035 | 3.022461e-06 | 0.4979858 | 1 | 7 | 8.896217e-06 | -3.316484e-06 | 1 µA
0.5039978 | 7.073898 | 3.461609e-06 | 0.5032654 | 1 | 8 | 8.896217e-06 | -3.316484e-06 | 1 µA
0.509491 | 7.183761 | 3.869324e-06 | 0.5086975 | 1 | 9 | 8.896217e-06 | -3.316484e-06 | 1 µA
0.5149841 | 7.293624 | 4.278564e-06 | 0.51474 | 1 | 10 | 8.896217e-06 | -3.316484e-06 | 1 µA
0.5204773 | 7.403487 | 4.650574e-06 | 0.5203857 | 1 | 11 | 8.896217e-06 | -3.316484e-06 | 1 µA
0.5259705 | 7.51335 | 5.022888e-06 | 0.5256348 | 1 | 12 | 8.896217e-06 | -3.316484e-06 | 1 µA
0.5314636 | 7.623213 | 5.377808e-06 | 0.5309753 | 1 | 13 | 8.896217e-06 | -3.316484e-06 | 1 µA
0.5369568 | 7.733076 | 5.712890625e-06 | 0.5367126 | 1 | 14 | 8.896217e-06 | -3.316484e-06 | 1 µA
0.54245 | 7.842939 | 6.025390625e-06 | 0.5422058 | 1 | 15 | 8.896217e-06 | -3.316484e-06 | 1 µA
0.5479431 | 7.952802 | 6.311035e-06 | 0.5470886 | 1 | 16 | 8.896217e-06 | -3.316484e-06 | 10 µA
0.5534363 | 8.062665 | 6.585693e-06 | 0.5523071 | 1 | 17 | 8.896217e-06 | -3.316484e-06 | 10 µA
0.5479431 | 8.172528 | 5.001831e-06 | 0.5467224 | 1 | 18 | 8.896217e-06 | -3.316484e-06 | 10 µA
0.54245 | 8.282391 | 3.961182e-06 | 0.5412903 | 1 | 19 | 8.896217e-06 | -3.316484e-06 | 10 µA
0.5369568 | 8.392254 | 3.145142e-06 | 0.5360718 | 1 | 20 | 8.896217e-06 | -3.316484e-06 | 10 µA
0.5314636 | 8.502117 | 2.436218e-06 | 0.5303955 | 1 | 21 | 8.896217e-06 | -3.316484e-06 | 10 µA
0.5259705 | 8.61198 | 1.829224e-06 | 0.5248413 | 1 | 22 | 8.896217e-06 | -3.316484e-06 | 10 µA
0.5204773 | 8.721843 | 1.27533e-06 | 0.5192261 | 1 | 23 | 8.896217e-06 | -3.316484e-06 | 10 µA
0.5149841 | 8.831706 | 7.556152e-07 | 0.5137329 | 1 | 24 | 8.896217e-06 | -3.316484e-06 | 1 µA
0.509491 | 8.941569 | 2.694702e-07 | 0.5083618 | 1 | 25 | 8.896217e-06 | -3.316484e-06 | 1 µA
0.5039978 | 9.051432 | -1.635742e-07 | 0.5028076 | 1 | 26 | 8.896217e-06 | -3.316484e-06 | 1 µA
0.4985046 | 9.161295 | -6.085205e-07 | 0.4970093 | 1 | 27 | 8.896217e-06 | -3.316484e-06 | 1 µA
0.4930115 | 9.271158 | -1.027527e-06 | 0.4911499 | 1 | 28 | 8.896217e-06 | -3.316484e-06 | 1 µA
0.4875183 | 9.381021 | -1.455994e-06 | 0.4861145 | 1 | 29 | 8.896217e-06 | -3.316484e-06 | 1 µA
0.4820251 | 9.490884 | -1.85791e-06 | 0.4804993 | 1 | 30 | 8.896217e-06 | -3.316484e-06 | 1 µA
0.476532 | 9.600747 | -2.282104e-06 | 0.4749756 | 1 | 31 | 8.896217e-06 | -3.316484e-06 | 1 µA
0.4710388 | 9.71061 | -2.698975e-06 | 0.4690247 | 1 | 32 | 8.896217e-06 | -3.316484e-06 | 1 µA
0.4655457 | 9.820473 | -3.121033e-06 | 0.4638671875 | 1 | 33 | 8.896217e-06 | -3.316484e-06 | 1 µA
0.4600525 | 9.930336 | -3.555603e-06 | 0.4588928 | 1 | 34 | 8.896217e-06 | -3.316484e-06 | 1 µA
0.4545593 | 10.0402 | -3.995361e-06 | 0.4526978 | 1 | 35 | 8.896217e-06 | -3.316484e-06 | 1 µA
0.4490662 | 10.15006 | -4.456787e-06 | 0.4470825 | 1 | 36 | 8.896217e-06 | -3.316484e-06 | 1 µA
0.4545593 | 10.25992 | -2.904053e-06 | 0.453125 | 1 | 37 | 8.896217e-06 | -3.316484e-06 | 1 µA
0.4600525 | 10.36979 | -1.989136e-06 | 0.4579773 | 1 | 38 | 8.896217e-06 | -3.316484e-06 | 1 µA
0.4655457 | 10.47965 | -1.269836e-06 | 0.464447 | 2 | 39 | 6.538756e-06 | -3.939193e-06 | 1 µA
0.4710388 | 10.58951 | -6.103515625e-07 | 0.4699402 | 2 | 40 | 6.538756e-06 | -3.939193e-06 | 1 µA
0.476532 | 10.69938 | -2.288818e-08 | 0.4751892 | 2 | 41 | 6.538756e-06 | -3.939193e-06 | 1 µA
0.4820251 | 10.80924 | 5.010986e-07 | 0.4803467 | 2 | 42 | 6.538756e-06 | -3.939193e-06 | 1 µA
0.4875183 | 10.9191 | 1.010742e-06 | 0.4864807 | 2 | 43 | 6.538756e-06 | -3.939193e-06 | 1 µA
0.4930115 | 11.02897 | 1.492615e-06 | 0.4920044 | 2 | 44 | 6.538756e-06 | -3.939193e-06 | 1 µA
0.4985046 | 11.13883 | 1.96106e-06 | 0.4978638 | 2 | 45 | 6.538756e-06 | -3.939193e-06 | 1 µA
0.5039978 | 11.24869 | 2.385254e-06 | 0.5033264 | 2 | 46 | 6.538756e-06 | -3.939193e-06 | 1 µA
0.509491 | 11.35855 | 2.817688e-06 | 0.508667 | 2 | 47 | 6.538756e-06 | -3.939193e-06 | 1 µA
0.5149841 | 11.46842 | 3.22052e-06 | 0.514801 | 2 | 48 | 6.538756e-06 | -3.939193e-06 | 1 µA
0.5204773 | 11.57828 | 3.604431e-06 | 0.5197449 | 2 | 49 | 6.538756e-06 | -3.939193e-06 | 1 µA
0.5259705 | 11.68814 | 3.979187e-06 | 0.5250854 | 2 | 50 | 6.538756e-06 | -3.939193e-06 | 1 µA
0.5314636 | 11.79801 | 4.322205e-06 | 0.5313416 | 2 | 51 | 6.538756e-06 | -3.939193e-06 | 1 µA
0.5369568 | 11.90787 | 4.661865e-06 | 0.5367737 | 2 | 52 | 6.538756e-06 | -3.939193e-06 | 1 µA
0.54245 | 12.01773 | 4.969482e-06 | 0.542572 | 2 | 53 | 6.538756e-06 | -3.939193e-06 | 1 µA
0.5479431 | 12.1276 | 5.280151e-06 | 0.5479126 | 2 | 54 | 6.538756e-06 | -3.939193e-06 | 1 µA
0.5534363 | 12.23746 | 5.545349e-06 | 0.5530396 | 2 | 55 | 6.538756e-06 | -3.939193e-06 | 1 µA
0.5479431 | 12.34732 | 4.091796875e-06 | 0.5473022 | 2 | 56 | 6.538756e-06 | -3.939193e-06 | 1 µA
0.54245 | 12.45718 | 3.166199e-06 | 0.5421143 | 2 | 57 | 6.538756e-06 | -3.939193e-06 | 1 µA
0.5369568 | 12.56705 | 2.424316e-06 | 0.5360413 | 2 | 58 | 6.538756e-06 | -3.939193e-06 | 1 µA
0.5314636 | 12.67691 | 1.796875e-06 | 0.530426 | 2 | 59 | 6.538756e-06 | -3.939193e-06 | 1 µA
0.5259705 | 12.78677 | 1.253967e-06 | 0.525116 | 2 | 60 | 6.538756e-06 | -3.939193e-06 | 1 µA
0.5204773 | 12.89664 | 7.452393e-07 | 0.519104 | 2 | 61 | 6.538756e-06 | -3.939193e-06 | 1 µA
0.5149841 | 13.0065 | 2.871704e-07 | 0.5141296 | 2 | 62 | 6.538756e-06 | -3.939193e-06 | 1 µA
0.509491 | 13.11636 | -1.330566e-07 | 0.5082703 | 2 | 63 | 6.538756e-06 | -3.939193e-06 | 1 µA
0.5039978 | 13.22623 | -5.603027e-07 | 0.5029602 | 2 | 64 | 6.538756e-06 | -3.939193e-06 | 1 µA
0.4985046 | 13.33609 | -9.802246e-07 | 0.4973755 | 2 | 65 | 6.538756e-06 | -3.939193e-06 | 1 µA
0.4930115 | 13.44595 | -1.380005e-06 | 0.4913635 | 2 | 66 | 6.538756e-06 | -3.939193e-06 | 1 µA
0.4875183 | 13.55581 | -1.766968e-06 | 0.4861145 | 2 | 67 | 6.538756e-06 | -3.939193e-06 | 1 µA
0.4820251 | 13.66568 | -2.163696e-06 | 0.48046875 | 2 | 68 | 6.538756e-06 | -3.939193e-06 | 1 µA
0.476532 | 13.77554 | -2.562561e-06 | 0.4746704 | 2 | 69 | 6.538756e-06 | -3.939193e-06 | 1 µA
0.4710388 | 13.8854 | -2.977295e-06 | 0.4696045 | 2 | 70 | 6.538756e-06 | -3.939193e-06 | 1 µA
0.4655457 | 13.99527 | -3.384705e-06 | 0.4648743 | 2 | 71 | 6.538756e-06 | -3.939193e-06 | 1 µA
0.4600525 | 14.10513 | -3.800964e-06 | 0.4581604 | 2 | 72 | 6.538756e-06 | -3.939193e-06 | 1 µA
0.4545593 | 14.21499 | -4.237366e-06 | 0.4527893 | 2 | 73 | 6.538756e-06 | -3.939193e-06 | 1 µA
0.4490662 | 14.32486 | -4.676208e-06 | 0.4471436 | 2 | 74 | 6.538756e-06 | -3.939193e-06 | 1 µA
0.4545593 | 14.43472 | -3.12561e-06 | 0.4515381 | 2 | 75 | 6.538756e-06 | -3.939193e-06 | 1 µA
0.4600525 | 14.54458 | -2.203369e-06 | 0.4586792 | 2 | 76 | 6.538756e-06 | -3.939193e-06 | 1 µA