## Sheet1
Potential applied (V) | Time (s) | WE(1).Current (A) | WE(1).Potential (V) | Scan | Index | Q+ | Q- | Current range
0.4655457 | 7.537976 | 4.516602e-08 | 0.464386 | 1 | 1 | 3.005527e-05 | -1.202121e-05 | 1 µA
0.4710388 | 8.270398 | 4.58374e-07 | 0.4700928 | 1 | 2 | 3.005527e-05 | -1.202121e-05 | 1 µA
0.476532 | 9.00282 | 7.983398e-07 | 0.4756775 | 1 | 3 | 3.005527e-05 | -1.202121e-05 | 1 µA
0.4820251 | 9.735242 | 1.097107e-06 | 0.4811096 | 1 | 4 | 3.005527e-05 | -1.202121e-05 | 1 µA
0.4875183 | 10.46766 | 1.369934e-06 | 0.4865417 | 1 | 5 | 3.005527e-05 | -1.202121e-05 | 1 µA
0.4930115 | 11.20009 | 1.608582e-06 | 0.4920044 | 1 | 6 | 3.005527e-05 | -1.202121e-05 | 1 µA
0.4985046 | 11.93251 | 1.80481e-06 | 0.4979553 | 1 | 7 | 3.005527e-05 | -1.202121e-05 | 1 µA
0.5039978 | 12.66493 | 1.986694e-06 | 0.5021973 | 1 | 8 | 3.005527e-05 | -1.202121e-05 | 1 µA
0.509491 | 13.39735 | 2.141418e-06 | 0.5087890625 | 1 | 9 | 3.005527e-05 | -1.202121e-05 | 1 µA
0.5149841 | 14.12977 | 2.275085e-06 | 0.5140381 | 1 | 10 | 3.005527e-05 | -1.202121e-05 | 1 µA
0.5204773 | 14.8622 | 2.394104e-06 | 0.5204163 | 1 | 11 | 3.005527e-05 | -1.202121e-05 | 1 µA
0.5259705 | 15.59462 | 2.493896e-06 | 0.525238 | 1 | 12 | 3.005527e-05 | -1.202121e-05 | 1 µA
0.5314636 | 16.32704 | 2.582397e-06 | 0.5306396 | 1 | 13 | 3.005527e-05 | -1.202121e-05 | 1 µA
0.5369568 | 17.05946 | 2.680054e-06 | 0.5361938 | 1 | 14 | 3.005527e-05 | -1.202121e-05 | 1 µA
0.54245 | 17.79188 | 2.746582e-06 | 0.5417786 | 1 | 15 | 3.005527e-05 | -1.202121e-05 | 1 µA
0.5479431 | 18.52431 | 2.835083e-06 | 0.5471802 | 1 | 16 | 3.005527e-05 | -1.202121e-05 | 1 µA
0.5534363 | 19.25673 | 2.917175e-06 | 0.5523071 | 1 | 17 | 3.005527e-05 | -1.202121e-05 | 1 µA
0.5479431 | 19.98915 | 2.306213e-06 | 0.5470886 | 1 | 18 | 3.005527e-05 | -1.202121e-05 | 1 µA
0.54245 | 20.72157 | 1.860962e-06 | 0.5412598 | 1 | 19 | 3.005527e-05 | -1.202121e-05 | 1 µA
0.5369568 | 21.45399 | 1.51001e-06 | 0.5359497 | 1 | 20 | 3.005527e-05 | -1.202121e-05 | 1 µA
0.5314636 | 22.18642 | 1.185913e-06 | 0.5306702 | 1 | 21 | 3.005527e-05 | -1.202121e-05 | 1 µA
0.5259705 | 22.91884 | 8.87146e-07 | 0.5249329 | 1 | 22 | 3.005527e-05 | -1.202121e-05 | 1 µA
0.5204773 | 23.65126 | 5.999756e-07 | 0.5188904 | 1 | 23 | 3.005527e-05 | -1.202121e-05 | 1 µA
0.5149841 | 24.38368 | 3.457642e-07 | 0.5137939 | 1 | 24 | 3.005527e-05 | -1.202121e-05 | 1 µA
0.509491 | 25.1161 | 1.046753e-07 | 0.5082397 | 1 | 25 | 3.005527e-05 | -1.202121e-05 | 1 µA
0.5039978 | 25.84853 | -1.309204e-07 | 0.5026245 | 1 | 26 | 3.005527e-05 | -1.202121e-05 | 1 µA
0.4985046 | 26.58095 | -3.68042e-07 | 0.4973145 | 1 | 27 | 3.005527e-05 | -1.202121e-05 | 1 µA
0.4930115 | 27.31337 | -6.088257e-07 | 0.4915466 | 1 | 28 | 3.005527e-05 | -1.202121e-05 | 1 µA
0.4875183 | 28.04579 | -8.364868e-07 | 0.4862366 | 1 | 29 | 3.005527e-05 | -1.202121e-05 | 1 µA
0.4820251 | 28.77821 | -1.05835e-06 | 0.4806824 | 1 | 30 | 3.005527e-05 | -1.202121e-05 | 1 µA
0.476532 | 29.51064 | -1.277161e-06 | 0.4748535 | 1 | 31 | 3.005527e-05 | -1.202121e-05 | 1 µA
0.4710388 | 30.24306 | -1.49353e-06 | 0.4697876 | 1 | 32 | 3.005527e-05 | -1.202121e-05 | 1 µA
0.4655457 | 30.97548 | -1.716614e-06 | 0.4644775 | 1 | 33 | 3.005527e-05 | -1.202121e-05 | 1 µA
0.4600525 | 31.7079 | -1.921692e-06 | 0.4590149 | 1 | 34 | 3.005527e-05 | -1.202121e-05 | 1 µA
0.4545593 | 32.44032 | -2.129517e-06 | 0.4531555 | 1 | 35 | 3.005527e-05 | -1.202121e-05 | 1 µA
0.4490662 | 33.17275 | -2.333984375e-06 | 0.4474487 | 1 | 36 | 3.005527e-05 | -1.202121e-05 | 1 µA
0.4545593 | 33.90517 | -1.558533e-06 | 0.4533691 | 1 | 37 | 3.005527e-05 | -1.202121e-05 | 1 µA
0.4600525 | 34.63759 | -9.793091e-07 | 0.4589233 | 1 | 38 | 3.005527e-05 | -1.202121e-05 | 1 µA
0.4655457 | 35.37001 | -5.0354e-07 | 0.4643555 | 2 | 39 | 2.212375e-05 | -1.454875e-05 | 1 µA
0.4710388 | 36.10243 | -6.92749e-08 | 0.4697571 | 2 | 40 | 2.212375e-05 | -1.454875e-05 | 1 µA
0.476532 | 36.83486 | 2.706909e-07 | 0.4754333 | 2 | 41 | 2.212375e-05 | -1.454875e-05 | 1 µA
0.4820251 | 37.56728 | 5.825806e-07 | 0.480896 | 2 | 42 | 2.212375e-05 | -1.454875e-05 | 1 µA
0.4875183 | 38.2997 | 8.609009e-07 | 0.4865417 | 2 | 43 | 2.212375e-05 | -1.454875e-05 | 1 µA
0.4930115 | 39.03212 | 1.096802e-06 | 0.4918823 | 2 | 44 | 2.212375e-05 | -1.454875e-05 | 1 µA
0.4985046 | 39.76454 | 1.313477e-06 | 0.4976196 | 2 | 45 | 2.212375e-05 | -1.454875e-05 | 1 µA
0.5039978 | 40.49697 | 1.489258e-06 | 0.5031128 | 2 | 46 | 2.212375e-05 | -1.454875e-05 | 1 µA
0.509491 | 41.22939 | 1.645813e-06 | 0.5086365 | 2 | 47 | 2.212375e-05 | -1.454875e-05 | 1 µA
0.5149841 | 41.96181 | 1.784363e-06 | 0.5138855 | 2 | 48 | 2.212375e-05 | -1.454875e-05 | 1 µA
0.5204773 | 42.69423 | 1.911621e-06 | 0.5198059 | 2 | 49 | 2.212375e-05 | -1.454875e-05 | 1 µA
0.5259705 | 43.42665 | 2.003174e-06 | 0.5252075 | 2 | 50 | 2.212375e-05 | -1.454875e-05 | 1 µA
0.5314636 | 44.15908 | 2.102356e-06 | 0.5303345 | 2 | 51 | 2.212375e-05 | -1.454875e-05 | 1 µA
0.5369568 | 44.8915 | 2.185974e-06 | 0.536499 | 2 | 52 | 2.212375e-05 | -1.454875e-05 | 1 µA
0.54245 | 45.62392 | 2.264099e-06 | 0.5417786 | 2 | 53 | 2.212375e-05 | -1.454875e-05 | 1 µA
0.5479431 | 46.35634 | 2.345886e-06 | 0.5471802 | 2 | 54 | 2.212375e-05 | -1.454875e-05 | 1 µA
0.5534363 | 47.08876 | 2.42218e-06 | 0.5528564 | 2 | 55 | 2.212375e-05 | -1.454875e-05 | 1 µA
0.5479431 | 47.82119 | 1.841736e-06 | 0.5472107 | 2 | 56 | 2.212375e-05 | -1.454875e-05 | 1 µA
0.54245 | 48.55361 | 1.42578125e-06 | 0.5413513 | 2 | 57 | 2.212375e-05 | -1.454875e-05 | 1 µA
0.5369568 | 49.28603 | 1.085815e-06 | 0.5358276 | 2 | 58 | 2.212375e-05 | -1.454875e-05 | 1 µA
0.5314636 | 50.01845 | 7.809448e-07 | 0.5303345 | 2 | 59 | 2.212375e-05 | -1.454875e-05 | 1 µA
0.5259705 | 50.75087 | 5.099487e-07 | 0.5246887 | 2 | 60 | 2.212375e-05 | -1.454875e-05 | 1 µA
0.5204773 | 51.4833 | 2.615356e-07 | 0.5197144 | 2 | 61 | 2.212375e-05 | -1.454875e-05 | 1 µA
0.5149841 | 52.21572 | 2.13623e-08 | 0.513855 | 2 | 62 | 2.212375e-05 | -1.454875e-05 | 1 µA
0.509491 | 52.94814 | -2.120972e-07 | 0.5083313 | 2 | 63 | 2.212375e-05 | -1.454875e-05 | 1 µA
0.5039978 | 53.68056 | -4.190063e-07 | 0.5026855 | 2 | 64 | 2.212375e-05 | -1.454875e-05 | 1 µA
0.4985046 | 54.41298 | -6.442261e-07 | 0.4974365 | 2 | 65 | 2.212375e-05 | -1.454875e-05 | 1 µA
0.4930115 | 55.14541 | -8.633423e-07 | 0.4917297 | 2 | 66 | 2.212375e-05 | -1.454875e-05 | 1 µA
0.4875183 | 55.87783 | -1.061401e-06 | 0.485321 | 2 | 67 | 2.212375e-05 | -1.454875e-05 | 1 µA
0.4820251 | 56.61025 | -1.28418e-06 | 0.4808655 | 2 | 68 | 2.212375e-05 | -1.454875e-05 | 1 µA
0.476532 | 57.34267 | -1.486816e-06 | 0.4750671 | 2 | 69 | 2.212375e-05 | -1.454875e-05 | 1 µA
0.4710388 | 58.07509 | -1.694641e-06 | 0.4703674 | 2 | 70 | 2.212375e-05 | -1.454875e-05 | 1 µA
0.4655457 | 58.80752 | -1.899109e-06 | 0.4642029 | 2 | 71 | 2.212375e-05 | -1.454875e-05 | 1 µA
0.4600525 | 59.53994 | -2.097168e-06 | 0.4586182 | 2 | 72 | 2.212375e-05 | -1.454875e-05 | 1 µA
0.4545593 | 60.27236 | -2.289734e-06 | 0.453125 | 2 | 73 | 2.212375e-05 | -1.454875e-05 | 1 µA
0.4490662 | 61.00478 | -2.485352e-06 | 0.447265625 | 2 | 74 | 2.212375e-05 | -1.454875e-05 | 1 µA
0.4545593 | 61.7372 | -1.716614e-06 | 0.4532776 | 2 | 75 | 2.212375e-05 | -1.454875e-05 | 1 µA
0.4600525 | 62.46963 | -1.13739e-06 | 0.4587097 | 2 | 76 | 2.212375e-05 | -1.454875e-05 | 1 µA