## Sheet1
Potential applied (V) | Time (s) | WE(1).Current (A) | WE(1).Potential (V) | Scan | Index | Q+ | Q- | Current range
0.4655457 | 6.187079 | 1.907349e-07 | 0.4648132 | 1 | 1 | 7.571445e-06 | -2.586488e-06 | 1 µA
0.4710388 | 6.265553 | 9.152222e-07 | 0.4703674 | 1 | 2 | 7.571445e-06 | -2.586488e-06 | 1 µA
0.476532 | 6.344027 | 1.5234375e-06 | 0.4755859375 | 1 | 3 | 7.571445e-06 | -2.586488e-06 | 1 µA
0.4820251 | 6.422501 | 2.078857e-06 | 0.4813843 | 1 | 4 | 7.571445e-06 | -2.586488e-06 | 1 µA
0.4875183 | 6.500975 | 2.610779e-06 | 0.4868469 | 1 | 5 | 7.571445e-06 | -2.586488e-06 | 1 µA
0.4930115 | 6.579449 | 3.111877e-06 | 0.4923401 | 1 | 6 | 7.571445e-06 | -2.586488e-06 | 1 µA
0.4985046 | 6.657923 | 3.606262e-06 | 0.4978027 | 1 | 7 | 7.571445e-06 | -2.586488e-06 | 1 µA
0.5039978 | 6.736397 | 4.086914e-06 | 0.5041504 | 1 | 8 | 7.571445e-06 | -2.586488e-06 | 1 µA
0.509491 | 6.814871 | 4.538879e-06 | 0.509491 | 1 | 9 | 7.571445e-06 | -2.586488e-06 | 1 µA
0.5149841 | 6.893345 | 4.999695e-06 | 0.5144653 | 1 | 10 | 7.571445e-06 | -2.586488e-06 | 1 µA
0.5204773 | 6.971819 | 5.458069e-06 | 0.5202637 | 1 | 11 | 7.571445e-06 | -2.586488e-06 | 1 µA
0.5259705 | 7.050293 | 5.896301e-06 | 0.5249023 | 1 | 12 | 7.571445e-06 | -2.586488e-06 | 1 µA
0.5314636 | 7.128767 | 6.316528e-06 | 0.5314331 | 1 | 13 | 7.571445e-06 | -2.586488e-06 | 1 µA
0.5369568 | 7.207241 | 6.726074e-06 | 0.5355835 | 1 | 14 | 7.571445e-06 | -2.586488e-06 | 10 µA
0.54245 | 7.285715 | 7.131958e-06 | 0.5426025 | 1 | 15 | 7.571445e-06 | -2.586488e-06 | 10 µA
0.5479431 | 7.364189 | 7.495117e-06 | 0.5469971 | 1 | 16 | 7.571445e-06 | -2.586488e-06 | 10 µA
0.5534363 | 7.442663 | 7.873535e-06 | 0.5523376 | 1 | 17 | 7.571445e-06 | -2.586488e-06 | 10 µA
0.5479431 | 7.521137 | 5.871582e-06 | 0.546814 | 1 | 18 | 7.571445e-06 | -2.586488e-06 | 10 µA
0.54245 | 7.599611 | 4.641724e-06 | 0.5415344 | 1 | 19 | 7.571445e-06 | -2.586488e-06 | 10 µA
0.5369568 | 7.678085 | 3.665161e-06 | 0.5366821 | 1 | 20 | 7.571445e-06 | -2.586488e-06 | 10 µA
0.5314636 | 7.756559 | 2.85614e-06 | 0.5299072 | 1 | 21 | 7.571445e-06 | -2.586488e-06 | 10 µA
0.5259705 | 7.835033 | 2.145081e-06 | 0.5241394 | 1 | 22 | 7.571445e-06 | -2.586488e-06 | 10 µA
0.5204773 | 7.913507 | 1.498108e-06 | 0.5193787 | 1 | 23 | 7.571445e-06 | -2.586488e-06 | 10 µA
0.5149841 | 7.991981 | 8.956909e-07 | 0.5140991 | 1 | 24 | 7.571445e-06 | -2.586488e-06 | 1 µA
0.509491 | 8.070455 | 3.500366e-07 | 0.5083008 | 1 | 25 | 7.571445e-06 | -2.586488e-06 | 1 µA
0.5039978 | 8.148929 | -1.49231e-07 | 0.502594 | 1 | 26 | 7.571445e-06 | -2.586488e-06 | 1 µA
0.4985046 | 8.227403 | -6.643677e-07 | 0.4970703125 | 1 | 27 | 7.571445e-06 | -2.586488e-06 | 1 µA
0.4930115 | 8.305877 | -1.12915e-06 | 0.4916382 | 1 | 28 | 7.571445e-06 | -2.586488e-06 | 1 µA
0.4875183 | 8.384351 | -1.607971e-06 | 0.486328125 | 1 | 29 | 7.571445e-06 | -2.586488e-06 | 1 µA
0.4820251 | 8.462825 | -2.08374e-06 | 0.47995 | 1 | 30 | 7.571445e-06 | -2.586488e-06 | 1 µA
0.476532 | 8.541299 | -2.535095e-06 | 0.4746704 | 1 | 31 | 7.571445e-06 | -2.586488e-06 | 1 µA
0.4710388 | 8.619773 | -3.011169e-06 | 0.4692993 | 1 | 32 | 7.571445e-06 | -2.586488e-06 | 1 µA
0.4655457 | 8.698247 | -3.501282e-06 | 0.4636536 | 1 | 33 | 7.571445e-06 | -2.586488e-06 | 1 µA
0.4600525 | 8.776721 | -3.986511e-06 | 0.4588623 | 1 | 34 | 7.571445e-06 | -2.586488e-06 | 1 µA
0.4545593 | 8.855195 | -4.490356e-06 | 0.4526367 | 1 | 35 | 7.571445e-06 | -2.586488e-06 | 1 µA
0.4490662 | 8.933669 | -5.022888e-06 | 0.4474487 | 1 | 36 | 7.571445e-06 | -2.586488e-06 | 1 µA
0.4545593 | 9.012143 | -2.923889e-06 | 0.453064 | 1 | 37 | 7.571445e-06 | -2.586488e-06 | 1 µA
0.4600525 | 9.090617 | -1.854248e-06 | 0.4587402 | 1 | 38 | 7.571445e-06 | -2.586488e-06 | 1 µA
0.4655457 | 9.169091 | -1.033325e-06 | 0.4643555 | 2 | 39 | 5.564985e-06 | -3.088875e-06 | 1 µA
0.4710388 | 9.247565 | -3.631592e-07 | 0.4699097 | 2 | 40 | 5.564985e-06 | -3.088875e-06 | 1 µA
0.476532 | 9.326039 | 2.603149e-07 | 0.4750977 | 2 | 41 | 5.564985e-06 | -3.088875e-06 | 1 µA
0.4820251 | 9.404513 | 8.435059e-07 | 0.4809875 | 2 | 42 | 5.564985e-06 | -3.088875e-06 | 1 µA
0.4875183 | 9.482987 | 1.395264e-06 | 0.4869385 | 2 | 43 | 5.564985e-06 | -3.088875e-06 | 1 µA
0.4930115 | 9.561461 | 1.908875e-06 | 0.4923096 | 2 | 44 | 5.564985e-06 | -3.088875e-06 | 1 µA
0.4985046 | 9.639935 | 2.415771e-06 | 0.4976196 | 2 | 45 | 5.564985e-06 | -3.088875e-06 | 1 µA
0.5039978 | 9.718409 | 2.891846e-06 | 0.5033569 | 2 | 46 | 5.564985e-06 | -3.088875e-06 | 1 µA
0.509491 | 9.796883 | 3.347168e-06 | 0.5089111 | 2 | 47 | 5.564985e-06 | -3.088875e-06 | 1 µA
0.5149841 | 9.875357 | 3.814087e-06 | 0.5144958 | 2 | 48 | 5.564985e-06 | -3.088875e-06 | 1 µA
0.5204773 | 9.953831 | 4.246521e-06 | 0.5202026 | 2 | 49 | 5.564985e-06 | -3.088875e-06 | 1 µA
0.5259705 | 10.0323 | 4.674377e-06 | 0.5258484 | 2 | 50 | 5.564985e-06 | -3.088875e-06 | 1 µA
0.5314636 | 10.11078 | 5.096436e-06 | 0.5306702 | 2 | 51 | 5.564985e-06 | -3.088875e-06 | 1 µA
0.5369568 | 10.18925 | 5.497131e-06 | 0.5366821 | 2 | 52 | 5.564985e-06 | -3.088875e-06 | 1 µA
0.54245 | 10.26773 | 5.888062e-06 | 0.542572 | 2 | 53 | 5.564985e-06 | -3.088875e-06 | 1 µA
0.5479431 | 10.3462 | 6.252747e-06 | 0.5480957 | 2 | 54 | 5.564985e-06 | -3.088875e-06 | 1 µA
0.5534363 | 10.42467 | 6.622314e-06 | 0.5526428 | 2 | 55 | 5.564985e-06 | -3.088875e-06 | 10 µA
0.5479431 | 10.50315 | 4.754639e-06 | 0.5468445 | 2 | 56 | 5.564985e-06 | -3.088875e-06 | 10 µA
0.54245 | 10.58162 | 3.643799e-06 | 0.5411682 | 2 | 57 | 5.564985e-06 | -3.088875e-06 | 10 µA
0.5369568 | 10.6601 | 2.772217e-06 | 0.5357361 | 2 | 58 | 5.564985e-06 | -3.088875e-06 | 10 µA
0.5314636 | 10.73857 | 2.049866e-06 | 0.5301514 | 2 | 59 | 5.564985e-06 | -3.088875e-06 | 10 µA
0.5259705 | 10.81704 | 1.403503e-06 | 0.5250549 | 2 | 60 | 5.564985e-06 | -3.088875e-06 | 10 µA
0.5204773 | 10.89552 | 8.276367e-07 | 0.5191345 | 2 | 61 | 5.564985e-06 | -3.088875e-06 | 1 µA
0.5149841 | 10.97399 | 3.091431e-07 | 0.5139771 | 2 | 62 | 5.564985e-06 | -3.088875e-06 | 1 µA
0.509491 | 11.05247 | -1.889038e-07 | 0.5080872 | 2 | 63 | 5.564985e-06 | -3.088875e-06 | 1 µA
0.5039978 | 11.13094 | -6.634521e-07 | 0.5024719 | 2 | 64 | 5.564985e-06 | -3.088875e-06 | 1 µA
0.4985046 | 11.20941 | -1.123657e-06 | 0.4969482 | 2 | 65 | 5.564985e-06 | -3.088875e-06 | 1 µA
0.4930115 | 11.28789 | -1.575012e-06 | 0.4914856 | 2 | 66 | 5.564985e-06 | -3.088875e-06 | 1 µA
0.4875183 | 11.36636 | -2.019958e-06 | 0.4871521 | 2 | 67 | 5.564985e-06 | -3.088875e-06 | 1 µA
0.4820251 | 11.44484 | -2.464905e-06 | 0.4803467 | 2 | 68 | 5.564985e-06 | -3.088875e-06 | 1 µA
0.476532 | 11.52331 | -2.911072e-06 | 0.4747925 | 2 | 69 | 5.564985e-06 | -3.088875e-06 | 1 µA
0.4710388 | 11.60178 | -3.369751e-06 | 0.4693604 | 2 | 70 | 5.564985e-06 | -3.088875e-06 | 1 µA
0.4655457 | 11.68026 | -3.834534e-06 | 0.4634094 | 2 | 71 | 5.564985e-06 | -3.088875e-06 | 1 µA
0.4600525 | 11.75873 | -4.30542e-06 | 0.4578857 | 2 | 72 | 5.564985e-06 | -3.088875e-06 | 1 µA
0.4545593 | 11.83721 | -4.802551e-06 | 0.4526062 | 2 | 73 | 5.564985e-06 | -3.088875e-06 | 1 µA
0.4490662 | 11.91568 | -5.32959e-06 | 0.4470825 | 2 | 74 | 5.564985e-06 | -3.088875e-06 | 1 µA
0.4545593 | 11.99415 | -3.22998e-06 | 0.4528198 | 2 | 75 | 5.564985e-06 | -3.088875e-06 | 1 µA
0.4600525 | 12.07263 | -2.146606e-06 | 0.4590454 | 2 | 76 | 5.564985e-06 | -3.088875e-06 | 1 µA