## Sheet1
Potential applied (V) | Time (s) | WE(1).Current (A) | WE(1).Potential (V) | Scan | Index | Q+ | Q- | Current range
0.4655457 | 6.18846 | 3.469849e-07 | 0.4643555 | 1 | 1 | 7.076715e-06 | -2.344439e-06 | 1 µA
0.4710388 | 6.257125 | 1.109009e-06 | 0.4698486 | 1 | 2 | 7.076715e-06 | -2.344439e-06 | 1 µA
0.476532 | 6.32579 | 1.734314e-06 | 0.4758301 | 1 | 3 | 7.076715e-06 | -2.344439e-06 | 1 µA
0.4820251 | 6.394455 | 2.298279e-06 | 0.4813843 | 1 | 4 | 7.076715e-06 | -2.344439e-06 | 1 µA
0.4875183 | 6.46312 | 2.833252e-06 | 0.48703 | 1 | 5 | 7.076715e-06 | -2.344439e-06 | 1 µA
0.4930115 | 6.531785 | 3.361511e-06 | 0.4926147 | 1 | 6 | 7.076715e-06 | -2.344439e-06 | 1 µA
0.4985046 | 6.60045 | 3.859253e-06 | 0.4979553 | 1 | 7 | 7.076715e-06 | -2.344439e-06 | 1 µA
0.5039978 | 6.669115 | 4.350891e-06 | 0.5037842 | 1 | 8 | 7.076715e-06 | -2.344439e-06 | 1 µA
0.509491 | 6.73778 | 4.838562e-06 | 0.5093384 | 1 | 9 | 7.076715e-06 | -2.344439e-06 | 1 µA
0.5149841 | 6.806445 | 5.317383e-06 | 0.514801 | 1 | 10 | 7.076715e-06 | -2.344439e-06 | 1 µA
0.5204773 | 6.87511 | 5.794373e-06 | 0.5202332 | 1 | 11 | 7.076715e-06 | -2.344439e-06 | 1 µA
0.5259705 | 6.943775 | 6.254272e-06 | 0.5254822 | 1 | 12 | 7.076715e-06 | -2.344439e-06 | 1 µA
0.5314636 | 7.01244 | 6.713867e-06 | 0.5303345 | 1 | 13 | 7.076715e-06 | -2.344439e-06 | 10 µA
0.5369568 | 7.081105 | 7.159424e-06 | 0.53515625 | 1 | 14 | 7.076715e-06 | -2.344439e-06 | 10 µA
0.54245 | 7.14977 | 7.580566e-06 | 0.5406189 | 1 | 15 | 7.076715e-06 | -2.344439e-06 | 10 µA
0.5479431 | 7.218435 | 7.998657e-06 | 0.5472717 | 1 | 16 | 7.076715e-06 | -2.344439e-06 | 10 µA
0.5534363 | 7.2871 | 8.404541e-06 | 0.552124 | 1 | 17 | 7.076715e-06 | -2.344439e-06 | 10 µA
0.5479431 | 7.355765 | 6.204224e-06 | 0.5470581 | 1 | 18 | 7.076715e-06 | -2.344439e-06 | 10 µA
0.54245 | 7.42443 | 4.89502e-06 | 0.5411072 | 1 | 19 | 7.076715e-06 | -2.344439e-06 | 10 µA
0.5369568 | 7.493095 | 3.863525e-06 | 0.5357056 | 1 | 20 | 7.076715e-06 | -2.344439e-06 | 10 µA
0.5314636 | 7.56176 | 3.002014e-06 | 0.5302429 | 1 | 21 | 7.076715e-06 | -2.344439e-06 | 10 µA
0.5259705 | 7.630425 | 2.243347e-06 | 0.5244446 | 1 | 22 | 7.076715e-06 | -2.344439e-06 | 10 µA
0.5204773 | 7.69909 | 1.567993e-06 | 0.5193481 | 1 | 23 | 7.076715e-06 | -2.344439e-06 | 10 µA
0.5149841 | 7.767755 | 9.552002e-07 | 0.5140991 | 1 | 24 | 7.076715e-06 | -2.344439e-06 | 1 µA
0.509491 | 7.83642 | 3.756714e-07 | 0.5082703 | 1 | 25 | 7.076715e-06 | -2.344439e-06 | 1 µA
0.5039978 | 7.905085 | -1.571655e-07 | 0.5030212 | 1 | 26 | 7.076715e-06 | -2.344439e-06 | 1 µA
0.4985046 | 7.97375 | -6.811523e-07 | 0.4976196 | 1 | 27 | 7.076715e-06 | -2.344439e-06 | 1 µA
0.4930115 | 8.042415 | -1.176758e-06 | 0.4919128 | 1 | 28 | 7.076715e-06 | -2.344439e-06 | 1 µA
0.4875183 | 8.11108 | -1.676331e-06 | 0.4862061 | 1 | 29 | 7.076715e-06 | -2.344439e-06 | 1 µA
0.4820251 | 8.179745 | -2.16796875e-06 | 0.4803162 | 1 | 30 | 7.076715e-06 | -2.344439e-06 | 1 µA
0.476532 | 8.24841 | -2.650146e-06 | 0.4752808 | 1 | 31 | 7.076715e-06 | -2.344439e-06 | 1 µA
0.4710388 | 8.317075 | -3.157654e-06 | 0.4692078 | 1 | 32 | 7.076715e-06 | -2.344439e-06 | 1 µA
0.4655457 | 8.38574 | -3.66394e-06 | 0.463623 | 1 | 33 | 7.076715e-06 | -2.344439e-06 | 1 µA
0.4600525 | 8.454405 | -4.170837e-06 | 0.4580688 | 1 | 34 | 7.076715e-06 | -2.344439e-06 | 1 µA
0.4545593 | 8.52307 | -4.7229e-06 | 0.4519958 | 1 | 35 | 7.076715e-06 | -2.344439e-06 | 1 µA
0.4490662 | 8.591735 | -5.256042e-06 | 0.4467163 | 1 | 36 | 7.076715e-06 | -2.344439e-06 | 1 µA
0.4545593 | 8.6604 | -2.902222e-06 | 0.4527283 | 1 | 37 | 7.076715e-06 | -2.344439e-06 | 1 µA
0.4600525 | 8.729065 | -1.760254e-06 | 0.4586487 | 1 | 38 | 7.076715e-06 | -2.344439e-06 | 1 µA
0.4655457 | 8.79773 | -9.124756e-07 | 0.464386 | 2 | 39 | 5.224985e-06 | -2.792054e-06 | 1 µA
0.4710388 | 8.866395 | -1.89209e-07 | 0.4700317 | 2 | 40 | 5.224985e-06 | -2.792054e-06 | 1 µA
0.476532 | 8.93506 | 4.446411e-07 | 0.4754639 | 2 | 41 | 5.224985e-06 | -2.792054e-06 | 1 µA
0.4820251 | 9.003725 | 1.027222e-06 | 0.4810791 | 2 | 42 | 5.224985e-06 | -2.792054e-06 | 1 µA
0.4875183 | 9.07239 | 1.5979e-06 | 0.4863586 | 2 | 43 | 5.224985e-06 | -2.792054e-06 | 1 µA
0.4930115 | 9.141055 | 2.121277e-06 | 0.4924316 | 2 | 44 | 5.224985e-06 | -2.792054e-06 | 1 µA
0.4985046 | 9.20972 | 2.635498e-06 | 0.4979858 | 2 | 45 | 5.224985e-06 | -2.792054e-06 | 1 µA
0.5039978 | 9.278385 | 3.132629e-06 | 0.5034485 | 2 | 46 | 5.224985e-06 | -2.792054e-06 | 1 µA
0.509491 | 9.34705 | 3.617249e-06 | 0.5092773 | 2 | 47 | 5.224985e-06 | -2.792054e-06 | 1 µA
0.5149841 | 9.415715 | 4.089355e-06 | 0.5145874 | 2 | 48 | 5.224985e-06 | -2.792054e-06 | 1 µA
0.5204773 | 9.48438 | 4.545593e-06 | 0.5203247 | 2 | 49 | 5.224985e-06 | -2.792054e-06 | 1 µA
0.5259705 | 9.553045 | 5.012207e-06 | 0.5255737 | 2 | 50 | 5.224985e-06 | -2.792054e-06 | 1 µA
0.5314636 | 9.62171 | 5.434265e-06 | 0.5314331 | 2 | 51 | 5.224985e-06 | -2.792054e-06 | 1 µA
0.5369568 | 9.690375 | 5.867615e-06 | 0.5365601 | 2 | 52 | 5.224985e-06 | -2.792054e-06 | 1 µA
0.54245 | 9.75904 | 6.274109e-06 | 0.5419921875 | 2 | 53 | 5.224985e-06 | -2.792054e-06 | 1 µA
0.5479431 | 9.827705 | 6.680298e-06 | 0.5469971 | 2 | 54 | 5.224985e-06 | -2.792054e-06 | 10 µA
0.5534363 | 9.89637 | 7.086182e-06 | 0.5522461 | 2 | 55 | 5.224985e-06 | -2.792054e-06 | 10 µA
0.5479431 | 9.965035 | 5.023193e-06 | 0.5467834 | 2 | 56 | 5.224985e-06 | -2.792054e-06 | 10 µA
0.54245 | 10.0337 | 3.83606e-06 | 0.5418701 | 2 | 57 | 5.224985e-06 | -2.792054e-06 | 10 µA
0.5369568 | 10.10236 | 2.905579e-06 | 0.5357666 | 2 | 58 | 5.224985e-06 | -2.792054e-06 | 10 µA
0.5314636 | 10.17103 | 2.137451e-06 | 0.5303955 | 2 | 59 | 5.224985e-06 | -2.792054e-06 | 10 µA
0.5259705 | 10.23969 | 1.45874e-06 | 0.5245972 | 2 | 60 | 5.224985e-06 | -2.792054e-06 | 10 µA
0.5204773 | 10.30836 | 8.59375e-07 | 0.5194397 | 2 | 61 | 5.224985e-06 | -2.792054e-06 | 10 µA
0.5149841 | 10.37702 | 3.079224e-07 | 0.5137024 | 2 | 62 | 5.224985e-06 | -2.792054e-06 | 1 µA
0.509491 | 10.44569 | -2.111816e-07 | 0.5079041 | 2 | 63 | 5.224985e-06 | -2.792054e-06 | 1 µA
0.5039978 | 10.51435 | -7.025146e-07 | 0.502594 | 2 | 64 | 5.224985e-06 | -2.792054e-06 | 1 µA
0.4985046 | 10.58302 | -1.194458e-06 | 0.4971313 | 2 | 65 | 5.224985e-06 | -2.792054e-06 | 1 µA
0.4930115 | 10.65168 | -1.670837e-06 | 0.4917603 | 2 | 66 | 5.224985e-06 | -2.792054e-06 | 1 µA
0.4875183 | 10.72035 | -2.124939e-06 | 0.4847412 | 2 | 67 | 5.224985e-06 | -2.792054e-06 | 1 µA
0.4820251 | 10.78901 | -2.589417e-06 | 0.480072 | 2 | 68 | 5.224985e-06 | -2.792054e-06 | 1 µA
0.476532 | 10.85768 | -3.054199e-06 | 0.474762 | 2 | 69 | 5.224985e-06 | -2.792054e-06 | 1 µA
0.4710388 | 10.92634 | -3.533325e-06 | 0.4692993 | 2 | 70 | 5.224985e-06 | -2.792054e-06 | 1 µA
0.4655457 | 10.99501 | -4.028015e-06 | 0.4636536 | 2 | 71 | 5.224985e-06 | -2.792054e-06 | 1 µA
0.4600525 | 11.06367 | -4.52301e-06 | 0.4585876 | 2 | 72 | 5.224985e-06 | -2.792054e-06 | 1 µA
0.4545593 | 11.13234 | -5.050659e-06 | 0.4529724 | 2 | 73 | 5.224985e-06 | -2.792054e-06 | 1 µA
0.4490662 | 11.201 | -5.585632e-06 | 0.4468384 | 2 | 74 | 5.224985e-06 | -2.792054e-06 | 1 µA
0.4545593 | 11.26967 | -3.218689e-06 | 0.4528198 | 2 | 75 | 5.224985e-06 | -2.792054e-06 | 1 µA
0.4600525 | 11.33833 | -2.073669e-06 | 0.4587708 | 2 | 76 | 5.224985e-06 | -2.792054e-06 | 1 µA