## Sheet1
Potential applied (V) | Time (s) | WE(1).Current (A) | WE(1).Potential (V) | Scan | Index | Q+ | Q- | E / vs RHE (V)
0.1875305 | 7.001724 | -1.41571e-05 | 0.1859436 | 1 | 1 | 0 | -0.04733213 | 0
0.1850891 | 7.490005 | -1.428223e-05 | 0.1836853 | 1 | 2 | 0 | -0.04733213
0.1826477 | 7.978286 | -1.445007e-05 | 0.1820984 | 1 | 3 | 0 | -0.04733213
0.1802063 | 8.466567 | -1.459656e-05 | 0.1787109375 | 1 | 4 | 0 | -0.04733213
0.1777649 | 8.954848 | -1.478882e-05 | 0.1764221 | 1 | 5 | 0 | -0.04733213
0.1753235 | 9.443129 | -1.496582e-05 | 0.173828125 | 1 | 6 | 0 | -0.04733213
0.1728821 | 9.93141 | -1.517944e-05 | 0.1714783 | 1 | 7 | 0 | -0.04733213
0.1704407 | 10.41969 | -1.539307e-05 | 0.1686707 | 1 | 8 | 0 | -0.04733213
0.1679993 | 10.90797 | -1.561584e-05 | 0.1664124 | 1 | 9 | 0 | -0.04733213
0.1655579 | 11.39625 | -1.586609e-05 | 0.164093 | 1 | 10 | 0 | -0.04733213
0.1631165 | 11.88453 | -1.608582e-05 | 0.1615601 | 1 | 11 | 0 | -0.04733213
0.160675 | 12.37281 | -1.633911e-05 | 0.1595154 | 1 | 12 | 0 | -0.04733213
0.1582336 | 12.8611 | -1.66748e-05 | 0.1563416 | 1 | 13 | 0 | -0.04733213
0.1557922 | 13.34938 | -1.698303e-05 | 0.1542358 | 1 | 14 | 0 | -0.04733213
0.1533508 | 13.83766 | -1.731873e-05 | 0.1519775 | 1 | 15 | 0 | -0.04733213
0.1509094 | 14.32594 | -1.765137e-05 | 0.1487732 | 1 | 16 | 0 | -0.04733213
0.148468 | 14.81422 | -1.798096e-05 | 0.1468506 | 1 | 17 | 0 | -0.04733213
0.1460266 | 15.3025 | -1.835022e-05 | 0.1444092 | 1 | 18 | 0 | -0.04733213
0.1435852 | 15.79078 | -1.869202e-05 | 0.1419373 | 1 | 19 | 0 | -0.04733213
0.1411438 | 16.27906 | -1.907349e-05 | 0.1393433 | 1 | 20 | 0 | -0.04733213
0.1387024 | 16.76734 | -1.94397e-05 | 0.1369324 | 1 | 21 | 0 | -0.04733213
0.136261 | 17.25562 | -1.97876e-05 | 0.134765625 | 1 | 22 | 0 | -0.04733213
0.1338196 | 17.74391 | -2.01355e-05 | 0.1319275 | 1 | 23 | 0 | -0.04733213
0.1313782 | 18.23219 | -2.052307e-05 | 0.1300049 | 1 | 24 | 0 | -0.04733213
0.1289368 | 18.72047 | -2.090454e-05 | 0.1273499 | 1 | 25 | 0 | -0.04733213
0.1264954 | 19.20875 | -2.124939e-05 | 0.1248474 | 1 | 26 | 0 | -0.04733213
0.124054 | 19.69703 | -2.157898e-05 | 0.1225891 | 1 | 27 | 0 | -0.04733213
0.1216125 | 20.18531 | -2.199097e-05 | 0.119812 | 1 | 28 | 0 | -0.04733213
0.1191711 | 20.67359 | -2.229004e-05 | 0.1174927 | 1 | 29 | 0 | -0.04733213
0.1167297 | 21.16187 | -2.267151e-05 | 0.1147461 | 1 | 30 | 0 | -0.04733213
0.1142883 | 21.65015 | -2.305603e-05 | 0.1122131 | 1 | 31 | 0 | -0.04733213
0.1118469 | 22.13843 | -2.345581e-05 | 0.1100159 | 1 | 32 | 0 | -0.04733213
0.1094055 | 22.62672 | -2.38739e-05 | 0.1078491 | 1 | 33 | 0 | -0.04733213
0.1069641 | 23.115 | -2.425232e-05 | 0.1055298 | 1 | 34 | 0 | -0.04733213
0.1045227 | 23.60328 | -2.452087e-05 | 0.1024475 | 1 | 35 | 0 | -0.04733213
0.1020813 | 24.09156 | -2.486877e-05 | 0.1005859375 | 1 | 36 | 0 | -0.04733213
0.09963989 | 24.57984 | -2.52594e-05 | 0.09814453125 | 1 | 37 | 0 | -0.04733213
0.09719849 | 25.06812 | -2.558899e-05 | 0.09536743 | 1 | 38 | 0 | -0.04733213
0.09475708 | 25.5564 | -2.593689e-05 | 0.09249878 | 1 | 39 | 0 | -0.04733213
0.09231567 | 26.04468 | -2.623596e-05 | 0.09030151 | 1 | 40 | 0 | -0.04733213
0.08987427 | 26.53296 | -2.652893e-05 | 0.08840942 | 1 | 41 | 0 | -0.04733213
0.08743286 | 27.02124 | -2.682495e-05 | 0.08584595 | 1 | 42 | 0 | -0.04733213
0.08499146 | 27.50953 | -2.709961e-05 | 0.08352661 | 1 | 43 | 0 | -0.04733213
0.08255005 | 27.99781 | -2.736816e-05 | 0.08062744 | 1 | 44 | 0 | -0.04733213
0.08010864 | 28.48609 | -2.765503e-05 | 0.07803345 | 1 | 45 | 0 | -0.04733213
0.07766724 | 28.97437 | -2.78595e-05 | 0.07574463 | 1 | 46 | 0 | -0.04733213
0.07522583 | 29.46265 | -2.807312e-05 | 0.07357788 | 1 | 47 | 0 | -0.04733213
0.07278442 | 29.95093 | -2.826233e-05 | 0.07073975 | 1 | 48 | 0 | -0.04733213
0.07034302 | 30.43921 | -2.843933e-05 | 0.06851196 | 1 | 49 | 0 | -0.04733213
0.06790161 | 30.92749 | -2.858887e-05 | 0.06588745 | 1 | 50 | 0 | -0.04733213
0.06546021 | 31.41577 | -2.870789e-05 | 0.06359863 | 1 | 51 | 0 | -0.04733213
0.0630188 | 31.90405 | -2.880249e-05 | 0.06134033 | 1 | 52 | 0 | -0.04733213
0.06057739 | 32.39234 | -2.888794e-05 | 0.05877686 | 1 | 53 | 0 | -0.04733213
0.05813599 | 32.88062 | -2.893677e-05 | 0.05621338 | 1 | 54 | 0 | -0.04733213
0.05569458 | 33.3689 | -2.89978e-05 | 0.05349731 | 1 | 55 | 0 | -0.04733213
0.05325317 | 33.85718 | -2.897949e-05 | 0.05142212 | 1 | 56 | 0 | -0.04733213
0.05081177 | 34.34546 | -2.901001e-05 | 0.04932251 | 1 | 57 | 0 | -0.04733213
0.04837036 | 34.83374 | -2.898865e-05 | 0.04697571 | 1 | 58 | 0 | -0.04733213
0.04592896 | 35.32202 | -2.895508e-05 | 0.04465332 | 1 | 59 | 0 | -0.04733213
0.04348755 | 35.8103 | -2.892456e-05 | 0.0425415 | 1 | 60 | 0 | -0.04733213
0.04104614 | 36.29858 | -2.887268e-05 | 0.03970947 | 1 | 61 | 0 | -0.04733213
0.03860474 | 36.78686 | -2.882385e-05 | 0.03735962 | 1 | 62 | 0 | -0.04733213
0.03616333 | 37.27515 | -2.875671e-05 | 0.03482971 | 1 | 63 | 0 | -0.04733213
0.03372192 | 37.76343 | -2.875061e-05 | 0.03237 | 1 | 64 | 0 | -0.04733213
0.03128052 | 38.25171 | -2.87109375e-05 | 0.02963867 | 1 | 65 | 0 | -0.04733213
0.02883911 | 38.73999 | -2.868042e-05 | 0.0274292 | 1 | 66 | 0 | -0.04733213
0.02639771 | 39.22827 | -2.866516e-05 | 0.02504883 | 1 | 67 | 0 | -0.04733213
0.0239563 | 39.71655 | -2.870483e-05 | 0.0227417 | 1 | 68 | 0 | -0.04733213
0.02151489 | 40.20483 | -2.872009e-05 | 0.02019348 | 1 | 69 | 0 | -0.04733213
0.01907349 | 40.69311 | -2.882385e-05 | 0.01796265 | 1 | 70 | 0 | -0.04733213
0.01663208 | 41.18139 | -2.894592e-05 | 0.01517029 | 1 | 71 | 0 | -0.04733213
0.01419067 | 41.66967 | -2.905273e-05 | 0.01261292 | 1 | 72 | 0 | -0.04733213
0.01174927 | 42.15796 | -2.923279e-05 | 0.01019287 | 1 | 73 | 0 | -0.04733213
0.009307861 | 42.64624 | -2.948303e-05 | 0.007833862 | 1 | 74 | 0 | -0.04733213
0.006866455 | 43.13452 | -2.96814e-05 | 0.005584717 | 1 | 75 | 0 | -0.04733213
0.004425049 | 43.6228 | -2.988586e-05 | 0.00307312 | 1 | 76 | 0 | -0.04733213
0.001983643 | 44.11108 | -3.018799e-05 | 0.000537109375 | 1 | 77 | 0 | -0.04733213
-0.0004577637 | 44.59936 | -3.046875e-05 | -0.00166015625 | 1 | 78 | 0 | -0.04733213
-0.00289917 | 45.08764 | -3.078308e-05 | -0.004315186 | 1 | 79 | 0 | -0.04733213
-0.005340576 | 45.57592 | -3.108215e-05 | -0.006613159 | 1 | 80 | 0 | -0.04733213
-0.007781982 | 46.0642 | -3.144226e-05 | -0.009240723 | 1 | 81 | 0 | -0.04733213
-0.01022339 | 46.55248 | -3.177795e-05 | -0.01151428 | 1 | 82 | 0 | -0.04733213
-0.01266479 | 47.04077 | -3.213501e-05 | -0.01394653 | 1 | 83 | 0 | -0.04733213
-0.0151062 | 47.52905 | -3.251648e-05 | -0.01643372 | 1 | 84 | 0 | -0.04733213
-0.01754761 | 48.01733 | -3.286133e-05 | -0.01907654 | 1 | 85 | 0 | -0.04733213
-0.01998901 | 48.50561 | -3.327637e-05 | -0.0213562 | 1 | 86 | 0 | -0.04733213
-0.02243042 | 48.99389 | -3.368835e-05 | -0.02398682 | 1 | 87 | 0 | -0.04733213
-0.02487183 | 49.48217 | -3.409424e-05 | -0.02637939 | 1 | 88 | 0 | -0.04733213
-0.02731323 | 49.97045 | -3.449402e-05 | -0.02870483 | 1 | 89 | 0 | -0.04733213
-0.02975464 | 50.45873 | -3.492432e-05 | -0.03114624 | 1 | 90 | 0 | -0.04733213
-0.03219604 | 50.94701 | -3.540649e-05 | -0.03343201 | 1 | 91 | 0 | -0.04733213
-0.03463745 | 51.43529 | -3.583679e-05 | -0.03595886 | 1 | 92 | 0 | -0.04733213
-0.03707886 | 51.92358 | -3.62793e-05 | -0.03818054 | 1 | 93 | 0 | -0.04733213
-0.03952026 | 52.41186 | -3.676758e-05 | -0.04094849 | 1 | 94 | 0 | -0.04733213
-0.04196167 | 52.90014 | -3.721924e-05 | -0.04336853 | 1 | 95 | 0 | -0.04733213
-0.04440308 | 53.38842 | -3.769226e-05 | -0.04589233 | 1 | 96 | 0 | -0.04733213
-0.04684448 | 53.8767 | -3.819275e-05 | -0.04898071 | 1 | 97 | 0 | -0.04733213
-0.04928589 | 54.36498 | -3.869324e-05 | -0.05093384 | 1 | 98 | 0 | -0.04733213
-0.05172729 | 54.85326 | -3.921204e-05 | -0.05380249 | 1 | 99 | 0 | -0.04733213
-0.0541687 | 55.34154 | -3.977966e-05 | -0.0562439 | 1 | 100 | 0 | -0.04733213
-0.05661011 | 55.82982 | -4.031677e-05 | -0.05871582 | 1 | 101 | 0 | -0.04733213
-0.05905151 | 56.3181 | -4.086609e-05 | -0.06085205 | 1 | 102 | 0 | -0.04733213
-0.06149292 | 56.80639 | -4.147034e-05 | -0.06317139 | 1 | 103 | 0 | -0.04733213
-0.06393433 | 57.29467 | -4.20929e-05 | -0.06607056 | 1 | 104 | 0 | -0.04733213
-0.06637573 | 57.78295 | -4.27124e-05 | -0.068573 | 1 | 105 | 0 | -0.04733213
-0.06881714 | 58.27123 | -4.336853e-05 | -0.07073975 | 1 | 106 | 0 | -0.04733213
-0.07125854 | 58.75951 | -4.404602e-05 | -0.07321167 | 1 | 107 | 0 | -0.04733213
-0.07369995 | 59.24779 | -4.475403e-05 | -0.07556152 | 1 | 108 | 0 | -0.04733213
-0.07614136 | 59.73607 | -4.546204e-05 | -0.07836914 | 1 | 109 | 0 | -0.04733213
-0.07858276 | 60.22435 | -4.621277e-05 | -0.08078003 | 1 | 110 | 0 | -0.04733213
-0.08102417 | 60.71263 | -4.697876e-05 | -0.0830078125 | 1 | 111 | 0 | -0.04733213
-0.08346558 | 61.20091 | -4.776611e-05 | -0.08566284 | 1 | 112 | 0 | -0.04733213
-0.08590698 | 61.6892 | -4.862061e-05 | -0.08813477 | 1 | 113 | 0 | -0.04733213
-0.08834839 | 62.17748 | -4.947205e-05 | -0.09054565 | 1 | 114 | 0 | -0.04733213
-0.09078979 | 62.66576 | -5.035706e-05 | -0.09298706 | 1 | 115 | 0 | -0.04733213
-0.0932312 | 63.15404 | -5.127563e-05 | -0.0953064 | 1 | 116 | 0 | -0.04733213
-0.09567261 | 63.64232 | -5.220337e-05 | -0.09783936 | 1 | 117 | 0 | -0.04733213
-0.09811401 | 64.1306 | -5.319214e-05 | -0.100708 | 1 | 118 | 0 | -0.04733213
-0.1005554 | 64.61888 | -5.420227e-05 | -0.1025085 | 1 | 119 | 0 | -0.04733213
-0.1029968 | 65.10716 | -5.525208e-05 | -0.1052551 | 1 | 120 | 0 | -0.04733213
-0.1054382 | 65.59544 | -5.632935e-05 | -0.1074829 | 1 | 121 | 0 | -0.04733213
-0.1078796 | 66.08372 | -5.742798e-05 | -0.1105957 | 1 | 122 | 0 | -0.04733213
-0.110321 | 66.57201 | -5.859985e-05 | -0.1125488 | 1 | 123 | 0 | -0.04733213
-0.1127625 | 67.06029 | -5.978088e-05 | -0.1148376 | 1 | 124 | 0 | -0.04733213
-0.1152039 | 67.54857 | -6.102295e-05 | -0.1184998 | 1 | 125 | 0 | -0.04733213
-0.1176453 | 68.03685 | -5.554199e-05 | -0.118927 | 1 | 126 | 0 | -0.04733213
-0.1200867 | 68.52513 | -5.691528e-05 | -0.1213074 | 1 | 127 | 0 | -0.04733213
-0.1225281 | 69.01341 | -5.822754e-05 | -0.1240845 | 1 | 128 | 0 | -0.04733213
-0.1249695 | 69.50169 | -5.960083e-05 | -0.1266174 | 1 | 129 | 0 | -0.04733213
-0.1274109 | 69.98997 | -6.100464e-05 | -0.1290283 | 1 | 130 | 0 | -0.04733213
-0.1298523 | 70.47825 | -6.246948e-05 | -0.1314392 | 1 | 131 | 0 | -0.04733213
-0.1322937 | 70.96653 | -6.393433e-05 | -0.1341248 | 1 | 132 | 0 | -0.04733213
-0.1347351 | 71.45482 | -6.546021e-05 | -0.1372375 | 1 | 133 | 0 | -0.04733213
-0.1371765 | 71.9431 | -6.704712e-05 | -0.1387024 | 1 | 134 | 0 | -0.04733213
-0.1396179 | 72.43138 | -6.860352e-05 | -0.1412048 | 1 | 135 | 0 | -0.04733213
-0.1420593 | 72.91966 | -7.022095e-05 | -0.1431274 | 1 | 136 | 0 | -0.04733213
-0.1445007 | 73.40794 | -7.18689e-05 | -0.1460571 | 1 | 137 | 0 | -0.04733213
-0.1469421 | 73.89622 | -7.348633e-05 | -0.1485596 | 1 | 138 | 0 | -0.04733213
-0.1493835 | 74.3845 | -7.51953125e-05 | -0.1512756 | 1 | 139 | 0 | -0.04733213
-0.151825 | 74.87278 | -7.681274e-05 | -0.1533813 | 1 | 140 | 0 | -0.04733213
-0.1542664 | 75.36106 | -7.846069e-05 | -0.1560669 | 1 | 141 | 0 | -0.04733213
-0.1567078 | 75.84934 | -8.001709e-05 | -0.1585693 | 1 | 142 | 0 | -0.04733213
-0.1591492 | 76.33763 | -8.166504e-05 | -0.1607361 | 1 | 143 | 0 | -0.04733213
-0.1615906 | 76.82591 | -8.328247e-05 | -0.1633301 | 1 | 144 | 0 | -0.04733213
-0.164032 | 77.31419 | -8.486938e-05 | -0.1652832 | 1 | 145 | 0 | -0.04733213
-0.1664734 | 77.80247 | -8.636475e-05 | -0.1679382 | 1 | 146 | 0 | -0.04733213
-0.1689148 | 78.29075 | -8.782959e-05 | -0.1697083 | 1 | 147 | 0 | -0.04733213
-0.1713562 | 78.77903 | -8.935546875e-05 | -0.1727905 | 1 | 148 | 0 | -0.04733213
-0.1737976 | 79.26731 | -9.08203125e-05 | -0.1754456 | 1 | 149 | 0 | -0.04733213
-0.176239 | 79.75559 | -9.225464e-05 | -0.1780396 | 1 | 150 | 0 | -0.04733213
-0.1786804 | 80.24387 | -9.371948e-05 | -0.1803284 | 1 | 151 | 0 | -0.04733213
-0.1811218 | 80.73215 | -9.521484375e-05 | -0.1825562 | 1 | 152 | 0 | -0.04733213
-0.1835632 | 81.22044 | -9.66796875e-05 | -0.184967 | 1 | 153 | 0 | -0.04733213
-0.1860046 | 81.70872 | -9.820557e-05 | -0.1874084 | 1 | 154 | 0 | -0.04733213
-0.188446 | 82.197 | -9.963989e-05 | -0.1900024 | 1 | 155 | 0 | -0.04733213
-0.1908875 | 82.68528 | -0.0001011963 | -0.1926575 | 1 | 156 | 0 | -0.04733213
-0.1933289 | 83.17356 | -0.0001027832 | -0.1948853 | 1 | 157 | 0 | -0.04733213
-0.1957703 | 83.66184 | -0.0001042786 | -0.1974792 | 1 | 158 | 0 | -0.04733213
-0.1982117 | 84.15012 | -0.000105896 | -0.1999512 | 1 | 159 | 0 | -0.04733213
-0.2006531 | 84.6384 | -0.0001074829 | -0.2025146 | 1 | 160 | 0 | -0.04733213
-0.2030945 | 85.12668 | -0.0001090698 | -0.2045288 | 1 | 161 | 0 | -0.04733213
-0.2055359 | 85.61496 | -0.0001107483 | -0.2073059 | 1 | 162 | 0 | -0.04733213
-0.2079773 | 86.10325 | -0.0001124268 | -0.2097778 | 1 | 163 | 0 | -0.04733213
-0.2104187 | 86.59153 | -0.0001141663 | -0.2120667 | 1 | 164 | 0 | -0.04733213
-0.2128601 | 87.07981 | -0.0001158752 | -0.2145996 | 1 | 165 | 0 | -0.04733213
-0.2153015 | 87.56809 | -0.0001175842 | -0.2166138 | 1 | 166 | 0 | -0.04733213
-0.2177429 | 88.05637 | -0.0001193542 | -0.2193298 | 1 | 167 | 0 | -0.04733213
-0.2201843 | 88.54465 | -0.0001211548 | -0.2217407 | 1 | 168 | 0 | -0.04733213
-0.2226257 | 89.03293 | -0.0001229858 | -0.2242737 | 1 | 169 | 0 | -0.04733213
-0.2250671 | 89.52121 | -0.0001247864 | -0.2268677 | 1 | 170 | 0 | -0.04733213
-0.2275085 | 90.00949 | -0.0001265564 | -0.2290039 | 1 | 171 | 0 | -0.04733213
-0.22995 | 90.49777 | -0.000128479 | -0.2316895 | 1 | 172 | 0 | -0.04733213
-0.2323914 | 90.98606 | -0.0001303101 | -0.2342224 | 1 | 173 | 0 | -0.04733213
-0.2348328 | 91.47434 | -0.0001321716 | -0.2366943 | 1 | 174 | 0 | -0.04733213
-0.2372742 | 91.96262 | -0.0001341248 | -0.2393494 | 1 | 175 | 0 | -0.04733213
-0.2397156 | 92.4509 | -0.0001361084 | -0.2410889 | 1 | 176 | 0 | -0.04733213
-0.242157 | 92.93918 | -0.0001381836 | -0.2436829 | 1 | 177 | 0 | -0.04733213
-0.2445984 | 93.42746 | -0.0001402588 | -0.24609375 | 1 | 178 | 0 | -0.04733213
-0.2470398 | 93.91574 | -0.0001423645 | -0.2487488 | 1 | 179 | 0 | -0.04733213
-0.2494812 | 94.40402 | -0.0001445923 | -0.2509765625 | 1 | 180 | 0 | -0.04733213
-0.2519226 | 94.8923 | -0.0001468201 | -0.2535095 | 1 | 181 | 0 | -0.04733213
-0.254364 | 95.38058 | -0.0001490479 | -0.2559814 | 1 | 182 | 0 | -0.04733213
-0.2568054 | 95.86887 | -0.0001513367 | -0.2571411 | 1 | 183 | 0 | -0.04733213
-0.2592468 | 96.35715 | -0.000153595 | -0.2609558 | 1 | 184 | 0 | -0.04733213
-0.2616882 | 96.84543 | -0.0001558838 | -0.2633667 | 1 | 185 | 0 | -0.04733213
-0.2641296 | 97.33371 | -0.0001582336 | -0.265686 | 1 | 186 | 0 | -0.04733213
-0.266571 | 97.82199 | -0.0001604919 | -0.2683716 | 1 | 187 | 0 | -0.04733213
-0.2690125 | 98.31027 | -0.0001627502 | -0.2706604 | 1 | 188 | 0 | -0.04733213
-0.2714539 | 98.79855 | -0.0001650696 | -0.2733459 | 1 | 189 | 0 | -0.04733213
-0.2738953 | 99.28683 | -0.0001672668 | -0.2753296 | 1 | 190 | 0 | -0.04733213
-0.2763367 | 99.77511 | -0.0001696472 | -0.2781372 | 1 | 191 | 0 | -0.04733213
-0.2787781 | 100.2634 | -0.0001719055 | -0.2806091 | 1 | 192 | 0 | -0.04733213
-0.2812195 | 100.7517 | -0.0001741638 | -0.2817078 | 1 | 193 | 0 | -0.04733213
-0.2836609 | 101.24 | -0.0001765137 | -0.2860107 | 1 | 194 | 0 | -0.04733213
-0.2861023 | 101.7282 | -0.000178772 | -0.2887268 | 1 | 195 | 0 | -0.04733213
-0.2885437 | 102.2165 | -0.0001811523 | -0.2900390625 | 1 | 196 | 0 | -0.04733213
-0.2909851 | 102.7048 | -0.0001834412 | -0.2925415 | 1 | 197 | 0 | -0.04733213
-0.2934265 | 103.1931 | -0.000185791 | -0.2952881 | 1 | 198 | 0 | -0.04733213
-0.2958679 | 103.6814 | -0.0001881104 | -0.2973633 | 1 | 199 | 0 | -0.04733213
-0.2983093 | 104.1696 | -0.0001903992 | -0.3000488 | 1 | 200 | 0 | -0.04733213
-0.3007507 | 104.6579 | -0.000192688 | -0.3025208 | 1 | 201 | 0 | -0.04733213
-0.3031921 | 105.1462 | -0.0001949463 | -0.3050232 | 1 | 202 | 0 | -0.04733213
-0.3056335 | 105.6345 | -0.000197113 | -0.3069458 | 1 | 203 | 0 | -0.04733213
-0.308075 | 106.1228 | -0.0001994019 | -0.3094482 | 1 | 204 | 0 | -0.04733213
-0.3105164 | 106.611 | -0.0002015686 | -0.3123169 | 1 | 205 | 0 | -0.04733213
-0.3129578 | 107.0993 | -0.0002037048 | -0.3145142 | 1 | 206 | 0 | -0.04733213
-0.3153992 | 107.5876 | -0.0002058105 | -0.3173218 | 1 | 207 | 0 | -0.04733213
-0.3178406 | 108.0759 | -0.0002079468 | -0.3198853 | 1 | 208 | 0 | -0.04733213
-0.320282 | 108.5642 | -0.0002100525 | -0.3218994 | 1 | 209 | 0 | -0.04733213
-0.3227234 | 109.0525 | -0.0002122192 | -0.3244324 | 1 | 210 | 0 | -0.04733213
-0.3251648 | 109.5407 | -0.0002142944 | -0.3271179 | 1 | 211 | 0 | -0.04733213
-0.3276062 | 110.029 | -0.0002164307 | -0.3297119 | 1 | 212 | 0 | -0.04733213
-0.3300476 | 110.5173 | -0.0002184753 | -0.3320007 | 1 | 213 | 0 | -0.04733213
-0.332489 | 111.0056 | -0.00022052 | -0.3342896 | 1 | 214 | 0 | -0.04733213
-0.3349304 | 111.4939 | -0.0002225342 | -0.3368225 | 1 | 215 | 0 | -0.04733213
-0.3373718 | 111.9821 | -0.0002244568 | -0.3390808 | 1 | 216 | 0 | -0.04733213
-0.3398132 | 112.4704 | -0.0002263794 | -0.342041 | 1 | 217 | 0 | -0.04733213
-0.3422546 | 112.9587 | -0.000228302 | -0.3442383 | 1 | 218 | 0 | -0.04733213
-0.344696 | 113.447 | -0.0002300415 | -0.3464661 | 1 | 219 | 0 | -0.04733213
-0.3471375 | 113.9353 | -0.0002319336 | -0.3489685 | 1 | 220 | 0 | -0.04733213
-0.3495789 | 114.4235 | -0.0002337036 | -0.3515015 | 1 | 221 | 0 | -0.04733213
-0.3520203 | 114.9118 | -0.0002354431 | -0.3525085 | 1 | 222 | 0 | -0.04733213
-0.3544617 | 115.4001 | -0.0002372437 | -0.3563538 | 1 | 223 | 0 | -0.04733213
-0.3569031 | 115.8884 | -0.0002390442 | -0.3586426 | 1 | 224 | 0 | -0.04733213
-0.3593445 | 116.3767 | -0.0002408447 | -0.3612976 | 1 | 225 | 0 | -0.04733213
-0.3617859 | 116.8649 | -0.0002426453 | -0.3638306 | 1 | 226 | 0 | -0.04733213
-0.3642273 | 117.3532 | -0.0002444153 | -0.3663635 | 1 | 227 | 0 | -0.04733213
-0.3666687 | 117.8415 | -0.0002462463 | -0.3683167 | 1 | 228 | 0 | -0.04733213
-0.3691101 | 118.3298 | -0.0002479553 | -0.3711548 | 1 | 229 | 0 | -0.04733213
-0.3715515 | 118.8181 | -0.0002498474 | -0.373291 | 1 | 230 | 0 | -0.04733213
-0.3739929 | 119.3064 | -0.0002516479 | -0.3758545 | 1 | 231 | 0 | -0.04733213
-0.3764343 | 119.7946 | -0.0002534485 | -0.3786316 | 1 | 232 | 0 | -0.04733213
-0.3788757 | 120.2829 | -0.0002553406 | -0.3804626 | 1 | 233 | 0 | -0.04733213
-0.3813171 | 120.7712 | -0.0002571716 | -0.3832397 | 1 | 234 | 0 | -0.04733213
-0.3837585 | 121.2595 | -0.0002590332 | -0.3855591 | 1 | 235 | 0 | -0.04733213
-0.3862 | 121.7478 | -0.0002609558 | -0.3880615 | 1 | 236 | 0 | -0.04733213
-0.3886414 | 122.236 | -0.0002628479 | -0.3898926 | 1 | 237 | 0 | -0.04733213
-0.3910828 | 122.7243 | -0.0002646484375 | -0.3931274 | 1 | 238 | 0 | -0.04733213
-0.3935242 | 123.2126 | -0.0002666015625 | -0.3953857 | 1 | 239 | 0 | -0.04733213
-0.3959656 | 123.7009 | -0.0002685242 | -0.3982849 | 1 | 240 | 0 | -0.04733213
-0.398407 | 124.1892 | -0.0002704163 | -0.4008484 | 1 | 241 | 0 | -0.04733213
-0.4008484 | 124.6774 | -0.0002723694 | -0.4031372 | 1 | 242 | 0 | -0.04733213
-0.4032898 | 125.1657 | -0.0002743225 | -0.4051514 | 1 | 243 | 0 | -0.04733213
-0.4057312 | 125.654 | -0.0002762756 | -0.4078674 | 1 | 244 | 0 | -0.04733213
-0.4081726 | 126.1423 | -0.0002782593 | -0.4102173 | 1 | 245 | 0 | -0.04733213
-0.410614 | 126.6306 | -0.0002802124 | -0.4126282 | 1 | 246 | 0 | -0.04733213
-0.4130554 | 127.1188 | -0.000282135 | -0.4147949 | 1 | 247 | 0 | -0.04733213
-0.4154968 | 127.6071 | -0.0002841492 | -0.4173889 | 1 | 248 | 0 | -0.04733213
-0.4179382 | 128.0954 | -0.0002861328125 | -0.4197083 | 1 | 249 | 0 | -0.04733213
-0.4203796 | 128.5837 | -0.0002880249 | -0.4226074 | 1 | 250 | 0 | -0.04733213
-0.422821 | 129.072 | -0.0002900085 | -0.4250488 | 1 | 251 | 0 | -0.04733213
-0.4252625 | 129.5603 | -0.0002920837 | -0.427124 | 1 | 252 | 0 | -0.04733213
-0.4277039 | 130.0485 | -0.0002940674 | -0.4296875 | 1 | 253 | 0 | -0.04733213
-0.4301453 | 130.5368 | -0.0002960205 | -0.4322205 | 1 | 254 | 0 | -0.04733213
-0.4325867 | 131.0251 | -0.0002980347 | -0.434845 | 1 | 255 | 0 | -0.04733213
-0.4350281 | 131.5134 | -0.0003000488 | -0.4370728 | 1 | 256 | 0 | -0.04733213
-0.4374695 | 132.0017 | -0.0003021851 | -0.439453125 | 1 | 257 | 0 | -0.04733213
-0.4399109 | 132.4899 | -0.0003041077 | -0.4421997 | 1 | 258 | 0 | -0.04733213
-0.4423523 | 132.9782 | -0.0003061523 | -0.444397 | 1 | 259 | 0 | -0.04733213
-0.4447937 | 133.4665 | -0.000308197 | -0.4463501 | 1 | 260 | 0 | -0.04733213
-0.4472351 | 133.9548 | -0.0003102417 | -0.4492493 | 1 | 261 | 0 | -0.04733213
-0.4496765 | 134.4431 | -0.0003122864 | -0.4515686 | 1 | 262 | 0 | -0.04733213
-0.4521179 | 134.9313 | -0.0003143311 | -0.4540405 | 1 | 263 | 0 | -0.04733213
-0.4545593 | 135.4196 | -0.00031640625 | -0.4566956 | 1 | 264 | 0 | -0.04733213
-0.4570007 | 135.9079 | -0.000318512 | -0.4594727 | 1 | 265 | 0 | -0.04733213
-0.4594421 | 136.3962 | -0.0003205872 | -0.4615479 | 1 | 266 | 0 | -0.04733213
-0.4618835 | 136.8845 | -0.0003226624 | -0.4642639 | 1 | 267 | 0 | -0.04733213
-0.464325 | 137.3728 | -0.0003247681 | -0.4664917 | 1 | 268 | 0 | -0.04733213
-0.4667664 | 137.861 | -0.0003269348 | -0.4688416 | 1 | 269 | 0 | -0.04733213
-0.4692078 | 138.3493 | -0.0003290405 | -0.4711914 | 1 | 270 | 0 | -0.04733213
-0.4716492 | 138.8376 | -0.0003312073 | -0.4736023 | 1 | 271 | 0 | -0.04733213
-0.4740906 | 139.3259 | -0.0003333435 | -0.4759216 | 1 | 272 | 0 | -0.04733213
-0.476532 | 139.8142 | -0.0003354797 | -0.4784241 | 1 | 273 | 0 | -0.04733213
-0.4789734 | 140.3024 | -0.0003375854 | -0.4811096 | 1 | 274 | 0 | -0.04733213
-0.4814148 | 140.7907 | -0.0003397827 | -0.4839478 | 1 | 275 | 0 | -0.04733213
-0.4838562 | 141.279 | -0.0003419189 | -0.4866028 | 1 | 276 | 0 | -0.04733213
-0.4862976 | 141.7673 | -0.0003441467 | -0.4883728 | 1 | 277 | 0 | -0.04733213
-0.488739 | 142.2556 | -0.0003463745 | -0.4907837 | 1 | 278 | 0 | -0.04733213
-0.4911804 | 142.7438 | -0.0003485718 | -0.4937134 | 1 | 279 | 0 | -0.04733213
-0.4936218 | 143.2321 | -0.0003508301 | -0.4954834 | 1 | 280 | 0 | -0.04733213
-0.4960632 | 143.7204 | -0.0003530579 | -0.4982605 | 1 | 281 | 0 | -0.04733213
-0.4985046 | 144.2087 | -0.0003552856 | -0.5007019 | 1 | 282 | 0 | -0.04733213
-0.500946 | 144.697 | -0.0003575745 | -0.5032654 | 1 | 283 | 0 | -0.04733213
-0.5033875 | 145.1852 | -0.0003598938 | -0.5054321 | 1 | 284 | 0 | -0.04733213
-0.5058289 | 145.6735 | -0.0003622131 | -0.5079651 | 1 | 285 | 0 | -0.04733213
-0.5082703 | 146.1618 | -0.000364502 | -0.5105591 | 1 | 286 | 0 | -0.04733213
-0.5107117 | 146.6501 | -0.0003668213 | -0.5126953125 | 1 | 287 | 0 | -0.04733213
-0.5131531 | 147.1384 | -0.0003692017 | -0.5160217 | 1 | 288 | 0 | -0.04733213
-0.5155945 | 147.6267 | -0.000371521 | -0.5177002 | 1 | 289 | 0 | -0.04733213
-0.5180359 | 148.1149 | -0.0003739319 | -0.5201111 | 1 | 290 | 0 | -0.04733213
-0.5204773 | 148.6032 | -0.0003763123 | -0.5227356 | 1 | 291 | 0 | -0.04733213
-0.5229187 | 149.0915 | -0.0003787537 | -0.525177 | 1 | 292 | 0 | -0.04733213
-0.5253601 | 149.5798 | -0.0003811646 | -0.5272522 | 1 | 293 | 0 | -0.04733213
-0.5278015 | 150.0681 | -0.0003836365 | -0.5296936 | 1 | 294 | 0 | -0.04733213
-0.5302429 | 150.5563 | -0.0003861389 | -0.5324097 | 1 | 295 | 0 | -0.04733213
-0.5326843 | 151.0446 | -0.0003886108 | -0.5348816 | 1 | 296 | 0 | -0.04733213
-0.5351257 | 151.5329 | -0.0003911133 | -0.5370178 | 1 | 297 | 0 | -0.04733213
-0.5375671 | 152.0212 | -0.0003936462 | -0.5396729 | 1 | 298 | 0 | -0.04733213
-0.5400085 | 152.5095 | -0.0003961487 | -0.5422974 | 1 | 299 | 0 | -0.04733213
-0.54245 | 152.9977 | -0.0003986511 | -0.544921875 | 1 | 300 | 0 | -0.04733213
-0.5448914 | 153.486 | -0.0004013367 | -0.5472717 | 1 | 301 | 0 | -0.04733213
-0.5473328 | 153.9743 | -0.0004037476 | -0.5497437 | 1 | 302 | 0 | -0.04733213
-0.5497742 | 154.4626 | -0.0004063416 | -0.5524597 | 1 | 303 | 0 | -0.04733213
-0.5522156 | 154.9509 | -0.0004089966 | -0.5544739 | 1 | 304 | 0 | -0.04733213
-0.554657 | 155.4391 | -0.0004116211 | -0.5568542 | 1 | 305 | 0 | -0.04733213
-0.5570984 | 155.9274 | -0.0004143066 | -0.5593262 | 1 | 306 | 0 | -0.04733213
-0.5595398 | 156.4157 | -0.0004169312 | -0.5623169 | 1 | 307 | 0 | -0.04733213
-0.5619812 | 156.904 | -0.0004196777 | -0.5643616 | 1 | 308 | 0 | -0.04733213
-0.5644226 | 157.3923 | -0.0004223328 | -0.5664673 | 1 | 309 | 0 | -0.04733213
-0.566864 | 157.8806 | -0.0004250488 | -0.5691528 | 1 | 310 | 0 | -0.04733213
-0.5693054 | 158.3688 | -0.0004277954 | -0.5713196 | 1 | 311 | 0 | -0.04733213
-0.5717468 | 158.8571 | -0.000430542 | -0.5741272 | 1 | 312 | 0 | -0.04733213
-0.5741882 | 159.3454 | -0.0004332886 | -0.5764465 | 1 | 313 | 0 | -0.04733213
-0.5766296 | 159.8337 | -0.0004361572 | -0.5793762 | 1 | 314 | 0 | -0.04733213
-0.579071 | 160.322 | -0.0004389954 | -0.5817871 | 1 | 315 | 0 | -0.04733213
-0.5815125 | 160.8102 | -0.0004418335 | -0.5827942 | 1 | 316 | 0 | -0.04733213
-0.5839539 | 161.2985 | -0.0004447021 | -0.5861816 | 1 | 317 | 0 | -0.04733213
-0.5863953 | 161.7868 | -0.0004476013 | -0.5887451 | 1 | 318 | 0 | -0.04733213
-0.5888367 | 162.2751 | -0.0004505005 | -0.5910339 | 1 | 319 | 0 | -0.04733213
-0.5912781 | 162.7634 | -0.0004534912 | -0.593689 | 1 | 320 | 0 | -0.04733213
-0.5937195 | 163.2516 | -0.0004563599 | -0.5958252 | 1 | 321 | 0 | -0.04733213
-0.5961609 | 163.7399 | -0.0004593506 | -0.5985413 | 1 | 322 | 0 | -0.04733213
-0.5986023 | 164.2282 | -0.0004623413 | -0.6004944 | 1 | 323 | 0 | -0.04733213
-0.6010437 | 164.7165 | -0.0004653931 | -0.6037292 | 1 | 324 | 0 | -0.04733213
-0.6034851 | 165.2048 | -0.0004683838 | -0.6059265 | 1 | 325 | 0 | -0.04733213
-0.6059265 | 165.693 | -0.0004714661 | -0.6087952 | 1 | 326 | 0 | -0.04733213
-0.6083679 | 166.1813 | -0.0004745789 | -0.6109924 | 1 | 327 | 0 | -0.04733213
-0.6108093 | 166.6696 | -0.0004776917 | -0.6134949 | 1 | 328 | 0 | -0.04733213
-0.6132507 | 167.1579 | -0.0004808655 | -0.6156921 | 1 | 329 | 0 | -0.04733213
-0.6156921 | 167.6462 | -0.0004839478 | -0.6183167 | 1 | 330 | 0 | -0.04733213
-0.6181335 | 168.1345 | -0.0004871216 | -0.6204224 | 1 | 331 | 0 | -0.04733213
-0.620575 | 168.6227 | -0.000490387 | -0.6229858 | 1 | 332 | 0 | -0.04733213
-0.6230164 | 169.111 | -0.0004936218 | -0.6248169 | 1 | 333 | 0 | -0.04733213
-0.6254578 | 169.5993 | -0.0004967957 | -0.6273499 | 1 | 334 | 0 | -0.04733213
-0.6278992 | 170.0876 | -0.0005001221 | -0.6305237 | 1 | 335 | 0 | -0.04733213
-0.6303406 | 170.5759 | -0.0005034485 | -0.6326599 | 1 | 336 | 0 | -0.04733213
-0.632782 | 171.0641 | -0.0005068054 | -0.6351624 | 1 | 337 | 0 | -0.04733213
-0.6352234 | 171.5524 | -0.0005101929 | -0.6376648 | 1 | 338 | 0 | -0.04733213
-0.6376648 | 172.0407 | -0.000513671875 | -0.6399536 | 1 | 339 | 0 | -0.04733213
-0.6401062 | 172.529 | -0.0005171509 | -0.6426697 | 1 | 340 | 0 | -0.04733213
-0.6425476 | 173.0173 | -0.0005206604 | -0.6450195 | 1 | 341 | 0 | -0.04733213
-0.644989 | 173.5055 | -0.000524231 | -0.6477356 | 1 | 342 | 0 | -0.04733213
-0.6474304 | 173.9938 | -0.0005278015 | -0.650116 | 1 | 343 | 0 | -0.04733213
-0.6498718 | 174.4821 | -0.0005314026 | -0.6520691 | 1 | 344 | 0 | -0.04733213
-0.6523132 | 174.9704 | -0.0005350037 | -0.6546936 | 1 | 345 | 0 | -0.04733213
-0.6547546 | 175.4587 | -0.0005387573 | -0.6573486 | 1 | 346 | 0 | -0.04733213
-0.657196 | 175.9469 | -0.0005424194 | -0.6597595 | 1 | 347 | 0 | -0.04733213
-0.6596375 | 176.4352 | -0.0005462341 | -0.6622314 | 1 | 348 | 0 | -0.04733213
-0.6620789 | 176.9235 | -0.0005499878 | -0.6647949 | 1 | 349 | 0 | -0.04733213
-0.6645203 | 177.4118 | -0.000553772 | -0.6670532 | 1 | 350 | 0 | -0.04733213
-0.6669617 | 177.9001 | -0.0005577393 | -0.6694336 | 1 | 351 | 0 | -0.04733213
-0.6694031 | 178.3884 | -0.0005617065 | -0.6723022 | 1 | 352 | 0 | -0.04733213
-0.6718445 | 178.8766 | -0.0005657043 | -0.6743774 | 1 | 353 | 0 | -0.04733213
-0.6742859 | 179.3649 | -0.0005697327 | -0.6772461 | 1 | 354 | 0 | -0.04733213
-0.6767273 | 179.8532 | -0.0005737915 | -0.6801758 | 1 | 355 | 0 | -0.04733213
-0.6791687 | 180.3415 | -0.0005779724 | -0.6819153 | 1 | 356 | 0 | -0.04733213
-0.6816101 | 180.8298 | -0.0005822754 | -0.6842041 | 1 | 357 | 0 | -0.04733213
-0.6840515 | 181.318 | -0.0005865479 | -0.6868286 | 1 | 358 | 0 | -0.04733213
-0.6864929 | 181.8063 | -0.0005909729 | -0.68927 | 1 | 359 | 0 | -0.04733213
-0.6889343 | 182.2946 | -0.0005953979 | -0.6914673 | 1 | 360 | 0 | -0.04733213
-0.6913757 | 182.7829 | -0.0005998535 | -0.6938477 | 1 | 361 | 0 | -0.04733213
-0.6938171 | 183.2712 | -0.0006044006 | -0.6961975 | 1 | 362 | 0 | -0.04733213
-0.6962585 | 183.7594 | -0.0006088257 | -0.697937 | 1 | 363 | 0 | -0.04733213
-0.6987 | 184.2477 | -0.0006137085 | -0.7002258 | 1 | 364 | 0 | -0.04733213
-0.7011414 | 184.736 | -0.0006182861 | -0.7028809 | 1 | 365 | 0 | -0.04733213
-0.7035828 | 185.2243 | -0.0006228638 | -0.7055359 | 1 | 366 | 0 | -0.04733213
-0.7060242 | 185.7126 | -0.0006280518 | -0.7077637 | 1 | 367 | 0 | -0.04733213
-0.7084656 | 186.2009 | -0.0006329346 | -0.7100525 | 1 | 368 | 0 | -0.04733213
-0.710907 | 186.6891 | -0.0006378174 | -0.7127075 | 1 | 369 | 0 | -0.04733213
-0.7133484 | 187.1774 | -0.0006430054 | -0.7151184 | 1 | 370 | 0 | -0.04733213
-0.7157898 | 187.6657 | -0.0006481934 | -0.7177429 | 1 | 371 | 0 | -0.04733213
-0.7182312 | 188.154 | -0.0006533813 | -0.7202148 | 1 | 372 | 0 | -0.04733213
-0.7206726 | 188.6423 | -0.0006585693 | -0.7228088 | 1 | 373 | 0 | -0.04733213
-0.723114 | 189.1305 | -0.0006640625 | -0.7245789 | 1 | 374 | 0 | -0.04733213
-0.7255554 | 189.6188 | -0.0006695557 | -0.7276001 | 1 | 375 | 0 | -0.04733213
-0.7279968 | 190.1071 | -0.0006750488 | -0.7299805 | 1 | 376 | 0 | -0.04733213
-0.7304382 | 190.5954 | -0.000680542 | -0.7321777 | 1 | 377 | 0 | -0.04733213
-0.7328796 | 191.0837 | -0.0006863403 | -0.7345886 | 1 | 378 | 0 | -0.04733213
-0.735321 | 191.5719 | -0.0006921387 | -0.7373352 | 1 | 379 | 0 | -0.04733213
-0.7377625 | 192.0602 | -0.000697937 | -0.739502 | 1 | 380 | 0 | -0.04733213
-0.7402039 | 192.5485 | -0.0007037354 | -0.7422485 | 1 | 381 | 0 | -0.04733213
-0.7426453 | 193.0368 | -0.0007095337 | -0.7442627 | 1 | 382 | 0 | -0.04733213
-0.7450867 | 193.5251 | -0.0007159424 | -0.7471313 | 1 | 383 | 0 | -0.04733213
-0.7475281 | 194.0133 | -0.0007217407 | -0.749115 | 1 | 384 | 0 | -0.04733213
-0.7499695 | 194.5016 | -0.0007281494 | -0.7507324 | 1 | 385 | 0 | -0.04733213
-0.7524109 | 194.9899 | -0.0007345581 | -0.7537842 | 1 | 386 | 0 | -0.04733213
-0.7548523 | 195.4782 | -0.0007406616 | -0.7550049 | 1 | 387 | 0 | -0.04733213
-0.7572937 | 195.9665 | -0.0007470703125 | -0.76171875 | 1 | 388 | 0 | -0.04733213
-0.7597351 | 196.4548 | -0.0007537842 | -0.7608032 | 1 | 389 | 0 | -0.04733213
-0.7621765 | 196.943 | -0.0007601929 | -0.7629395 | 1 | 390 | 0 | -0.04733213
-0.7646179 | 197.4313 | -0.0007666015625 | -0.7666015625 | 1 | 391 | 0 | -0.04733213
-0.7670593 | 197.9196 | -0.0007736206 | -0.7687378 | 1 | 392 | 0 | -0.04733213
-0.7695007 | 198.4079 | -0.0007803345 | -0.7711792 | 1 | 393 | 0 | -0.04733213
-0.7719421 | 198.8962 | -0.0007873535 | -0.7736206 | 1 | 394 | 0 | -0.04733213
-0.7743835 | 199.3844 | -0.0007943726 | -0.7763671875 | 1 | 395 | 0 | -0.04733213
-0.776825 | 199.8727 | -0.0008016968 | -0.7775879 | 1 | 396 | 0 | -0.04733213
-0.7792664 | 200.361 | -0.000809021 | -0.78125 | 1 | 397 | 0 | -0.04733213