## Sheet1
Potential applied (V) | Time (s) | WE(1).Current (A) | WE(1).Potential (V) | Scan | Index | Q+ | Q- | E / vs RHE (V)
0.1875305 | 6.96669 | -2.807312e-06 | 0.1860352 | 1 | 1 | 0 | -0.04296249 | 0
0.1850891 | 7.454971 | -3.07312e-06 | 0.183197 | 1 | 2 | 0 | -0.04296249
0.1826477 | 7.943252 | -3.308105e-06 | 0.1806640625 | 1 | 3 | 0 | -0.04296249
0.1802063 | 8.431533 | -3.50647e-06 | 0.1781006 | 1 | 4 | 0 | -0.04296249
0.1777649 | 8.919814 | -3.725586e-06 | 0.1754761 | 1 | 5 | 0 | -0.04296249
0.1753235 | 9.408095 | -3.919983e-06 | 0.1733398 | 1 | 6 | 0 | -0.04296249
0.1728821 | 9.896376 | -4.09729e-06 | 0.17099 | 1 | 7 | 0 | -0.04296249
0.1704407 | 10.38466 | -4.294434e-06 | 0.1684875 | 1 | 8 | 0 | -0.04296249
0.1679993 | 10.87294 | -4.465332e-06 | 0.1659241 | 1 | 9 | 0 | -0.04296249
0.1655579 | 11.36122 | -4.624634e-06 | 0.1636353 | 1 | 10 | 0 | -0.04296249
0.1631165 | 11.8495 | -4.786377e-06 | 0.160675 | 1 | 11 | 0 | -0.04296249
0.160675 | 12.33778 | -4.953003e-06 | 0.1583252 | 1 | 12 | 0 | -0.04296249
0.1582336 | 12.82606 | -5.104675e-06 | 0.1560669 | 1 | 13 | 0 | -0.04296249
0.1557922 | 13.31434 | -5.25116e-06 | 0.1534729 | 1 | 14 | 0 | -0.04296249
0.1533508 | 13.80262 | -5.408936e-06 | 0.1510315 | 1 | 15 | 0 | -0.04296249
0.1509094 | 14.2909 | -5.567322e-06 | 0.148407 | 1 | 16 | 0 | -0.04296249
0.148468 | 14.77919 | -5.717163e-06 | 0.1463928 | 1 | 17 | 0 | -0.04296249
0.1460266 | 15.26747 | -5.85907e-06 | 0.1438293 | 1 | 18 | 0 | -0.04296249
0.1435852 | 15.75575 | -6.019592e-06 | 0.1412048 | 1 | 19 | 0 | -0.04296249
0.1411438 | 16.24403 | -6.143188e-06 | 0.1396484375 | 1 | 20 | 0 | -0.04296249
0.1387024 | 16.73231 | -6.289673e-06 | 0.1372681 | 1 | 21 | 0 | -0.04296249
0.136261 | 17.22059 | -6.433105e-06 | 0.1352539 | 1 | 22 | 0 | -0.04296249
0.1338196 | 17.70887 | -6.576538e-06 | 0.1322632 | 1 | 23 | 0 | -0.04296249
0.1313782 | 18.19715 | -6.710815e-06 | 0.130188 | 1 | 24 | 0 | -0.04296249
0.1289368 | 18.68543 | -6.860352e-06 | 0.1274719 | 1 | 25 | 0 | -0.04296249
0.1264954 | 19.17371 | -6.997681e-06 | 0.1251526 | 1 | 26 | 0 | -0.04296249
0.124054 | 19.662 | -7.144165e-06 | 0.1219177 | 1 | 27 | 0 | -0.04296249
0.1216125 | 20.15028 | -7.290649e-06 | 0.1200256 | 1 | 28 | 0 | -0.04296249
0.1191711 | 20.63856 | -7.437134e-06 | 0.1178894 | 1 | 29 | 0 | -0.04296249
0.1167297 | 21.12684 | -7.574463e-06 | 0.1150513 | 1 | 30 | 0 | -0.04296249
0.1142883 | 21.61512 | -7.727051e-06 | 0.1127014 | 1 | 31 | 0 | -0.04296249
0.1118469 | 22.1034 | -7.888794e-06 | 0.11026 | 1 | 32 | 0 | -0.04296249
0.1094055 | 22.59168 | -8.041382e-06 | 0.1078796 | 1 | 33 | 0 | -0.04296249
0.1069641 | 23.07996 | -8.187866e-06 | 0.1060486 | 1 | 34 | 0 | -0.04296249
0.1045227 | 23.56824 | -8.340454e-06 | 0.1025085 | 1 | 35 | 0 | -0.04296249
0.1020813 | 24.05652 | -8.508301e-06 | 0.1004944 | 1 | 36 | 0 | -0.04296249
0.09963989 | 24.54481 | -8.676147e-06 | 0.09854126 | 1 | 37 | 0 | -0.04296249
0.09719849 | 25.03309 | -8.828735e-06 | 0.09567261 | 1 | 38 | 0 | -0.04296249
0.09475708 | 25.52137 | -9.014893e-06 | 0.09320068 | 1 | 39 | 0 | -0.04296249
0.09231567 | 26.00965 | -9.191895e-06 | 0.09094238 | 1 | 40 | 0 | -0.04296249
0.08987427 | 26.49793 | -9.356689e-06 | 0.08874512 | 1 | 41 | 0 | -0.04296249
0.08743286 | 26.98621 | -9.539795e-06 | 0.0859375 | 1 | 42 | 0 | -0.04296249
0.08499146 | 27.47449 | -9.7229e-06 | 0.08322144 | 1 | 43 | 0 | -0.04296249
0.08255005 | 27.96277 | -9.896851e-06 | 0.08120728 | 1 | 44 | 0 | -0.04296249
0.08010864 | 28.45105 | -1.009216e-05 | 0.07843018 | 1 | 45 | 0 | -0.04296249
0.07766724 | 28.93933 | -1.028137e-05 | 0.07711792 | 1 | 46 | 0 | -0.04296249
0.07522583 | 29.42762 | -1.048279e-05 | 0.07354736 | 1 | 47 | 0 | -0.04296249
0.07278442 | 29.9159 | -1.06842e-05 | 0.0712890625 | 1 | 48 | 0 | -0.04296249
0.07034302 | 30.40418 | -1.088867e-05 | 0.06851196 | 1 | 49 | 0 | -0.04296249
0.06790161 | 30.89246 | -1.108704e-05 | 0.06655884 | 1 | 50 | 0 | -0.04296249
0.06546021 | 31.38074 | -1.130371e-05 | 0.06402588 | 1 | 51 | 0 | -0.04296249
0.0630188 | 31.86902 | -1.152649e-05 | 0.06143188 | 1 | 52 | 0 | -0.04296249
0.06057739 | 32.3573 | -1.175537e-05 | 0.05932617 | 1 | 53 | 0 | -0.04296249
0.05813599 | 32.84558 | -1.197815e-05 | 0.05630493 | 1 | 54 | 0 | -0.04296249
0.05569458 | 33.33386 | -1.221619e-05 | 0.05407715 | 1 | 55 | 0 | -0.04296249
0.05325317 | 33.82214 | -1.246033e-05 | 0.05126953125 | 1 | 56 | 0 | -0.04296249
0.05081177 | 34.31043 | -1.269836e-05 | 0.0493866 | 1 | 57 | 0 | -0.04296249
0.04837036 | 34.79871 | -1.294861e-05 | 0.04701538 | 1 | 58 | 0 | -0.04296249
0.04592896 | 35.28699 | -1.319885e-05 | 0.04441528 | 1 | 59 | 0 | -0.04296249
0.04348755 | 35.77527 | -1.344299e-05 | 0.04213867 | 1 | 60 | 0 | -0.04296249
0.04104614 | 36.26355 | -1.371765e-05 | 0.03962097 | 1 | 61 | 0 | -0.04296249
0.03860474 | 36.75183 | -1.398621e-05 | 0.03719482 | 1 | 62 | 0 | -0.04296249
0.03616333 | 37.24011 | -1.426392e-05 | 0.034765625 | 1 | 63 | 0 | -0.04296249
0.03372192 | 37.72839 | -1.453857e-05 | 0.0319519 | 1 | 64 | 0 | -0.04296249
0.03128052 | 38.21667 | -1.483154e-05 | 0.02983093 | 1 | 65 | 0 | -0.04296249
0.02883911 | 38.70495 | -1.513977e-05 | 0.02764587 | 1 | 66 | 0 | -0.04296249
0.02639771 | 39.19324 | -1.54296875e-05 | 0.02503052 | 1 | 67 | 0 | -0.04296249
0.0239563 | 39.68152 | -1.572876e-05 | 0.02257385 | 1 | 68 | 0 | -0.04296249
0.02151489 | 40.1698 | -1.60553e-05 | 0.02031555 | 1 | 69 | 0 | -0.04296249
0.01907349 | 40.65808 | -1.637878e-05 | 0.01764832 | 1 | 70 | 0 | -0.04296249
0.01663208 | 41.14636 | -1.671753e-05 | 0.015234375 | 1 | 71 | 0 | -0.04296249
0.01419067 | 41.63464 | -1.705017e-05 | 0.01295166 | 1 | 72 | 0 | -0.04296249
0.01174927 | 42.12292 | -1.739502e-05 | 0.01036072 | 1 | 73 | 0 | -0.04296249
0.009307861 | 42.6112 | -1.775818e-05 | 0.00770874 | 1 | 74 | 0 | -0.04296249
0.006866455 | 43.09948 | -1.813049e-05 | 0.005712890625 | 1 | 75 | 0 | -0.04296249
0.004425049 | 43.58776 | -1.850586e-05 | 0.003271484375 | 1 | 76 | 0 | -0.04296249
0.001983643 | 44.07605 | -1.889343e-05 | 0.0004943848 | 1 | 77 | 0 | -0.04296249
-0.0004577637 | 44.56433 | -1.92749e-05 | -0.001690674 | 1 | 78 | 0 | -0.04296249
-0.00289917 | 45.05261 | -1.968689e-05 | -0.00413208 | 1 | 79 | 0 | -0.04296249
-0.005340576 | 45.54089 | -2.011108e-05 | -0.006625366 | 1 | 80 | 0 | -0.04296249
-0.007781982 | 46.02917 | -2.053223e-05 | -0.009436035 | 1 | 81 | 0 | -0.04296249
-0.01022339 | 46.51745 | -2.096558e-05 | -0.01170349 | 1 | 82 | 0 | -0.04296249
-0.01266479 | 47.00573 | -2.141113e-05 | -0.01416931 | 1 | 83 | 0 | -0.04296249
-0.0151062 | 47.49401 | -2.188416e-05 | -0.01636658 | 1 | 84 | 0 | -0.04296249
-0.01754761 | 47.98229 | -2.233276e-05 | -0.01901855 | 1 | 85 | 0 | -0.04296249
-0.01998901 | 48.47057 | -2.281799e-05 | -0.02106934 | 1 | 86 | 0 | -0.04296249
-0.02243042 | 48.95886 | -2.330017e-05 | -0.02391663 | 1 | 87 | 0 | -0.04296249
-0.02487183 | 49.44714 | -2.380371e-05 | -0.02619934 | 1 | 88 | 0 | -0.04296249
-0.02731323 | 49.93542 | -2.431946e-05 | -0.0287323 | 1 | 89 | 0 | -0.04296249
-0.02975464 | 50.4237 | -2.483826e-05 | -0.03105774 | 1 | 90 | 0 | -0.04296249
-0.03219604 | 50.91198 | -2.538147e-05 | -0.03366699 | 1 | 91 | 0 | -0.04296249
-0.03463745 | 51.40026 | -2.591858e-05 | -0.03610535 | 1 | 92 | 0 | -0.04296249
-0.03707886 | 51.88854 | -2.64679e-05 | -0.03830872 | 1 | 93 | 0 | -0.04296249
-0.03952026 | 52.37682 | -2.704163e-05 | -0.04084167 | 1 | 94 | 0 | -0.04296249
-0.04196167 | 52.8651 | -2.762146e-05 | -0.04363708 | 1 | 95 | 0 | -0.04296249
-0.04440308 | 53.35338 | -2.82135e-05 | -0.0459198 | 1 | 96 | 0 | -0.04296249
-0.04684448 | 53.84167 | -2.88147e-05 | -0.04830933 | 1 | 97 | 0 | -0.04296249
-0.04928589 | 54.32995 | -2.9422e-05 | -0.05102539 | 1 | 98 | 0 | -0.04296249
-0.05172729 | 54.81823 | -3.003845e-05 | -0.05368042 | 1 | 99 | 0 | -0.04296249
-0.0541687 | 55.30651 | -3.067322e-05 | -0.05581665 | 1 | 100 | 0 | -0.04296249
-0.05661011 | 55.79479 | -3.131409e-05 | -0.05856323 | 1 | 101 | 0 | -0.04296249
-0.05905151 | 56.28307 | -3.197021e-05 | -0.06118774 | 1 | 102 | 0 | -0.04296249
-0.06149292 | 56.77135 | -3.263245e-05 | -0.06314087 | 1 | 103 | 0 | -0.04296249
-0.06393433 | 57.25963 | -3.331604e-05 | -0.06585693 | 1 | 104 | 0 | -0.04296249
-0.06637573 | 57.74791 | -3.399963e-05 | -0.06814575 | 1 | 105 | 0 | -0.04296249
-0.06881714 | 58.23619 | -3.468323e-05 | -0.0708313 | 1 | 106 | 0 | -0.04296249
-0.07125854 | 58.72448 | -3.540039e-05 | -0.07302856 | 1 | 107 | 0 | -0.04296249
-0.07369995 | 59.21276 | -3.61084e-05 | -0.07476807 | 1 | 108 | 0 | -0.04296249
-0.07614136 | 59.70104 | -3.684082e-05 | -0.07800293 | 1 | 109 | 0 | -0.04296249
-0.07858276 | 60.18932 | -3.757629e-05 | -0.08087158 | 1 | 110 | 0 | -0.04296249
-0.08102417 | 60.6776 | -3.831787e-05 | -0.08285522 | 1 | 111 | 0 | -0.04296249
-0.08346558 | 61.16588 | -3.908386e-05 | -0.08547974 | 1 | 112 | 0 | -0.04296249
-0.08590698 | 61.65416 | -3.982849e-05 | -0.08798218 | 1 | 113 | 0 | -0.04296249
-0.08834839 | 62.14244 | -4.061584e-05 | -0.09048462 | 1 | 114 | 0 | -0.04296249
-0.09078979 | 62.63072 | -4.139709e-05 | -0.09204102 | 1 | 115 | 0 | -0.04296249
-0.0932312 | 63.119 | -4.218445e-05 | -0.09555054 | 1 | 116 | 0 | -0.04296249
-0.09567261 | 63.60729 | -4.299011e-05 | -0.09796143 | 1 | 117 | 0 | -0.04296249
-0.09811401 | 64.09557 | -4.380493e-05 | -0.1000977 | 1 | 118 | 0 | -0.04296249
-0.1005554 | 64.58385 | -4.461975e-05 | -0.1024475 | 1 | 119 | 0 | -0.04296249
-0.1029968 | 65.07213 | -4.545288e-05 | -0.105011 | 1 | 120 | 0 | -0.04296249
-0.1054382 | 65.56041 | -4.629822e-05 | -0.1071167 | 1 | 121 | 0 | -0.04296249
-0.1078796 | 66.04869 | -4.712524e-05 | -0.1102295 | 1 | 122 | 0 | -0.04296249
-0.110321 | 66.53697 | -4.797668e-05 | -0.1123046875 | 1 | 123 | 0 | -0.04296249
-0.1127625 | 67.02525 | -4.884033e-05 | -0.1147461 | 1 | 124 | 0 | -0.04296249
-0.1152039 | 67.51353 | -4.972229e-05 | -0.1174622 | 1 | 125 | 0 | -0.04296249
-0.1176453 | 68.00181 | -5.056763e-05 | -0.1198425 | 1 | 126 | 0 | -0.04296249
-0.1200867 | 68.4901 | -5.144958e-05 | -0.1221008 | 1 | 127 | 0 | -0.04296249
-0.1225281 | 68.97838 | -5.233765e-05 | -0.1247253 | 1 | 128 | 0 | -0.04296249
-0.1249695 | 69.46666 | -5.323792e-05 | -0.1272888 | 1 | 129 | 0 | -0.04296249
-0.1274109 | 69.95494 | -5.413818e-05 | -0.130127 | 1 | 130 | 0 | -0.04296249
-0.1298523 | 70.44322 | -5.505371e-05 | -0.131958 | 1 | 131 | 0 | -0.04296249
-0.1322937 | 70.9315 | -5.597229e-05 | -0.1345215 | 1 | 132 | 0 | -0.04296249
-0.1347351 | 71.41978 | -5.690308e-05 | -0.1373291 | 1 | 133 | 0 | -0.04296249
-0.1371765 | 71.90806 | -5.783997e-05 | -0.1395874 | 1 | 134 | 0 | -0.04296249
-0.1396179 | 72.39634 | -5.877991e-05 | -0.1419373 | 1 | 135 | 0 | -0.04296249
-0.1420593 | 72.88462 | -5.971985e-05 | -0.14453125 | 1 | 136 | 0 | -0.04296249
-0.1445007 | 73.37291 | -6.06842e-05 | -0.1470947 | 1 | 137 | 0 | -0.04296249
-0.1469421 | 73.86119 | -6.176758e-05 | -0.1487122 | 1 | 138 | 0 | -0.04296249
-0.1493835 | 74.34947 | -6.277466e-05 | -0.1506348 | 1 | 139 | 0 | -0.04296249
-0.151825 | 74.83775 | -6.37207e-05 | -0.1534729 | 1 | 140 | 0 | -0.04296249
-0.1542664 | 75.32603 | -6.47583e-05 | -0.1561584 | 1 | 141 | 0 | -0.04296249
-0.1567078 | 75.81431 | -6.573486e-05 | -0.1580811 | 1 | 142 | 0 | -0.04296249
-0.1591492 | 76.30259 | -6.671143e-05 | -0.1604614 | 1 | 143 | 0 | -0.04296249
-0.1615906 | 76.79087 | -6.771851e-05 | -0.1632385 | 1 | 144 | 0 | -0.04296249
-0.164032 | 77.27915 | -6.872559e-05 | -0.1654358 | 1 | 145 | 0 | -0.04296249
-0.1664734 | 77.76743 | -6.976318e-05 | -0.1679077 | 1 | 146 | 0 | -0.04296249
-0.1689148 | 78.25572 | -7.080078125e-05 | -0.1703491 | 1 | 147 | 0 | -0.04296249
-0.1713562 | 78.744 | -7.183838e-05 | -0.1729126 | 1 | 148 | 0 | -0.04296249
-0.1737976 | 79.23228 | -7.281494e-05 | -0.1756897 | 1 | 149 | 0 | -0.04296249
-0.176239 | 79.72056 | -7.391357e-05 | -0.1781006 | 1 | 150 | 0 | -0.04296249
-0.1786804 | 80.20884 | -7.495117e-05 | -0.1799927 | 1 | 151 | 0 | -0.04296249
-0.1811218 | 80.69712 | -7.601929e-05 | -0.1828918 | 1 | 152 | 0 | -0.04296249
-0.1835632 | 81.1854 | -7.705688e-05 | -0.1863708 | 1 | 153 | 0 | -0.04296249
-0.1860046 | 81.67368 | -7.809448e-05 | -0.187439 | 1 | 154 | 0 | -0.04296249
-0.188446 | 82.16196 | -7.91626e-05 | -0.189453125 | 1 | 155 | 0 | -0.04296249
-0.1908875 | 82.65024 | -8.023071e-05 | -0.1923523 | 1 | 156 | 0 | -0.04296249
-0.1933289 | 83.13853 | -8.132935e-05 | -0.1949768 | 1 | 157 | 0 | -0.04296249
-0.1957703 | 83.62681 | -8.242798e-05 | -0.1971741 | 1 | 158 | 0 | -0.04296249
-0.1982117 | 84.11509 | -8.349609375e-05 | -0.1996765 | 1 | 159 | 0 | -0.04296249
-0.2006531 | 84.60337 | -8.453369e-05 | -0.2022095 | 1 | 160 | 0 | -0.04296249
-0.2030945 | 85.09165 | -8.566284e-05 | -0.204895 | 1 | 161 | 0 | -0.04296249
-0.2055359 | 85.57993 | -8.673096e-05 | -0.2071228 | 1 | 162 | 0 | -0.04296249
-0.2079773 | 86.06821 | -8.782959e-05 | -0.2098999 | 1 | 163 | 0 | -0.04296249
-0.2104187 | 86.55649 | -8.895874e-05 | -0.2120667 | 1 | 164 | 0 | -0.04296249
-0.2128601 | 87.04477 | -9.008789e-05 | -0.2158203125 | 1 | 165 | 0 | -0.04296249
-0.2153015 | 87.53305 | -9.118652e-05 | -0.217041 | 1 | 166 | 0 | -0.04296249
-0.2177429 | 88.02134 | -9.225464e-05 | -0.2195435 | 1 | 167 | 0 | -0.04296249
-0.2201843 | 88.50962 | -9.341431e-05 | -0.2221069 | 1 | 168 | 0 | -0.04296249
-0.2226257 | 88.9979 | -9.454346e-05 | -0.2243347 | 1 | 169 | 0 | -0.04296249
-0.2250671 | 89.48618 | -9.564209e-05 | -0.2268677 | 1 | 170 | 0 | -0.04296249
-0.2275085 | 89.97446 | -9.680176e-05 | -0.2290649 | 1 | 171 | 0 | -0.04296249
-0.22995 | 90.46274 | -9.790039e-05 | -0.2310181 | 1 | 172 | 0 | -0.04296249
-0.2323914 | 90.95102 | -9.912109375e-05 | -0.2342834 | 1 | 173 | 0 | -0.04296249
-0.2348328 | 91.4393 | -0.0001001892 | -0.2363892 | 1 | 174 | 0 | -0.04296249
-0.2372742 | 91.92758 | -0.0001013489 | -0.2386475 | 1 | 175 | 0 | -0.04296249
-0.2397156 | 92.41586 | -0.0001025390625 | -0.2401428 | 1 | 176 | 0 | -0.04296249
-0.242157 | 92.90415 | -0.0001036987 | -0.243866 | 1 | 177 | 0 | -0.04296249
-0.2445984 | 93.39243 | -0.0001049194 | -0.24646 | 1 | 178 | 0 | -0.04296249
-0.2470398 | 93.88071 | -0.0001061096 | -0.2485962 | 1 | 179 | 0 | -0.04296249
-0.2494812 | 94.36899 | -0.0001072998 | -0.250946 | 1 | 180 | 0 | -0.04296249
-0.2519226 | 94.85727 | -0.00010849 | -0.2538452 | 1 | 181 | 0 | -0.04296249
-0.254364 | 95.34555 | -0.0001097107 | -0.2561951 | 1 | 182 | 0 | -0.04296249
-0.2568054 | 95.83383 | -0.0001109314 | -0.2587585 | 1 | 183 | 0 | -0.04296249
-0.2592468 | 96.32211 | -0.0001121521 | -0.2610474 | 1 | 184 | 0 | -0.04296249
-0.2616882 | 96.81039 | -0.0001134338 | -0.2636108 | 1 | 185 | 0 | -0.04296249
-0.2641296 | 97.29867 | -0.0001146851 | -0.2660522 | 1 | 186 | 0 | -0.04296249
-0.266571 | 97.78696 | -0.0001159973 | -0.2682495 | 1 | 187 | 0 | -0.04296249
-0.2690125 | 98.27524 | -0.0001172485 | -0.2709351 | 1 | 188 | 0 | -0.04296249
-0.2714539 | 98.76352 | -0.0001185608 | -0.2731628 | 1 | 189 | 0 | -0.04296249
-0.2738953 | 99.2518 | -0.000119812 | -0.2754517 | 1 | 190 | 0 | -0.04296249
-0.2763367 | 99.74008 | -0.0001211853 | -0.2780151 | 1 | 191 | 0 | -0.04296249
-0.2787781 | 100.2284 | -0.0001224976 | -0.2806702 | 1 | 192 | 0 | -0.04296249
-0.2812195 | 100.7166 | -0.0001238403 | -0.2841187 | 1 | 193 | 0 | -0.04296249
-0.2836609 | 101.2049 | -0.0001251831 | -0.285553 | 1 | 194 | 0 | -0.04296249
-0.2861023 | 101.6932 | -0.0001265564 | -0.2878113 | 1 | 195 | 0 | -0.04296249
-0.2885437 | 102.1815 | -0.0001278992 | -0.2904663 | 1 | 196 | 0 | -0.04296249
-0.2909851 | 102.6698 | -0.000129303 | -0.2927246 | 1 | 197 | 0 | -0.04296249
-0.2934265 | 103.158 | -0.0001307068 | -0.2953186 | 1 | 198 | 0 | -0.04296249
-0.2958679 | 103.6463 | -0.0001321716 | -0.2972107 | 1 | 199 | 0 | -0.04296249
-0.2983093 | 104.1346 | -0.000133606 | -0.3000488 | 1 | 200 | 0 | -0.04296249
-0.3007507 | 104.6229 | -0.0001350098 | -0.302734375 | 1 | 201 | 0 | -0.04296249
-0.3031921 | 105.1112 | -0.0001364441 | -0.3049316 | 1 | 202 | 0 | -0.04296249
-0.3056335 | 105.5995 | -0.0001378479 | -0.3077393 | 1 | 203 | 0 | -0.04296249
-0.308075 | 106.0877 | -0.0001393738 | -0.3100586 | 1 | 204 | 0 | -0.04296249
-0.3105164 | 106.576 | -0.0001408386 | -0.3122253 | 1 | 205 | 0 | -0.04296249
-0.3129578 | 107.0643 | -0.0001422729 | -0.3148193 | 1 | 206 | 0 | -0.04296249
-0.3153992 | 107.5526 | -0.0001437988 | -0.3171082 | 1 | 207 | 0 | -0.04296249
-0.3178406 | 108.0409 | -0.0001452942 | -0.3197937 | 1 | 208 | 0 | -0.04296249
-0.320282 | 108.5291 | -0.0001468506 | -0.3215942 | 1 | 209 | 0 | -0.04296249
-0.3227234 | 109.0174 | -0.0001483459 | -0.32421875 | 1 | 210 | 0 | -0.04296249
-0.3251648 | 109.5057 | -0.0001499329 | -0.3269653 | 1 | 211 | 0 | -0.04296249
-0.3276062 | 109.994 | -0.0001513977 | -0.3292542 | 1 | 212 | 0 | -0.04296249
-0.3300476 | 110.4823 | -0.0001530151 | -0.3314819 | 1 | 213 | 0 | -0.04296249
-0.332489 | 110.9705 | -0.0001545715 | -0.3345642 | 1 | 214 | 0 | -0.04296249
-0.3349304 | 111.4588 | -0.0001561584 | -0.3366394 | 1 | 215 | 0 | -0.04296249
-0.3373718 | 111.9471 | -0.0001577148 | -0.3392944 | 1 | 216 | 0 | -0.04296249
-0.3398132 | 112.4354 | -0.0001593018 | -0.3413696 | 1 | 217 | 0 | -0.04296249
-0.3422546 | 112.9237 | -0.0001609497 | -0.3441467 | 1 | 218 | 0 | -0.04296249
-0.344696 | 113.4119 | -0.0001625671 | -0.3468933 | 1 | 219 | 0 | -0.04296249
-0.3471375 | 113.9002 | -0.0001642151 | -0.3490601 | 1 | 220 | 0 | -0.04296249
-0.3495789 | 114.3885 | -0.000165863 | -0.3514404 | 1 | 221 | 0 | -0.04296249
-0.3520203 | 114.8768 | -0.0001674805 | -0.3516541 | 1 | 222 | 0 | -0.04296249
-0.3544617 | 115.3651 | -0.0001691589 | -0.3563538 | 1 | 223 | 0 | -0.04296249
-0.3569031 | 115.8534 | -0.0001708069 | -0.3589783 | 1 | 224 | 0 | -0.04296249
-0.3593445 | 116.3416 | -0.0001724854 | -0.3610535 | 1 | 225 | 0 | -0.04296249
-0.3617859 | 116.8299 | -0.0001741638 | -0.3634033 | 1 | 226 | 0 | -0.04296249
-0.3642273 | 117.3182 | -0.0001759033 | -0.3661804 | 1 | 227 | 0 | -0.04296249
-0.3666687 | 117.8065 | -0.0001775513 | -0.3687744 | 1 | 228 | 0 | -0.04296249
-0.3691101 | 118.2948 | -0.0001793518 | -0.3711243 | 1 | 229 | 0 | -0.04296249
-0.3715515 | 118.783 | -0.0001810608 | -0.3733521 | 1 | 230 | 0 | -0.04296249
-0.3739929 | 119.2713 | -0.0001828308 | -0.375885 | 1 | 231 | 0 | -0.04296249
-0.3764343 | 119.7596 | -0.0001845093 | -0.3782654 | 1 | 232 | 0 | -0.04296249
-0.3788757 | 120.2479 | -0.0001863403 | -0.3807068 | 1 | 233 | 0 | -0.04296249
-0.3813171 | 120.7362 | -0.0001880798 | -0.3832703 | 1 | 234 | 0 | -0.04296249
-0.3837585 | 121.2244 | -0.0001898804 | -0.3856506 | 1 | 235 | 0 | -0.04296249
-0.3862 | 121.7127 | -0.0001916809 | -0.3881531 | 1 | 236 | 0 | -0.04296249
-0.3886414 | 122.201 | -0.0001935425 | -0.3907776 | 1 | 237 | 0 | -0.04296249
-0.3910828 | 122.6893 | -0.0001952209 | -0.3927917 | 1 | 238 | 0 | -0.04296249
-0.3935242 | 123.1776 | -0.0001970825 | -0.3951111 | 1 | 239 | 0 | -0.04296249
-0.3959656 | 123.6658 | -0.0001988525 | -0.3974304 | 1 | 240 | 0 | -0.04296249
-0.398407 | 124.1541 | -0.0002007141 | -0.4002991 | 1 | 241 | 0 | -0.04296249
-0.4008484 | 124.6424 | -0.0002025757 | -0.4030151 | 1 | 242 | 0 | -0.04296249
-0.4032898 | 125.1307 | -0.0002044067 | -0.4050903 | 1 | 243 | 0 | -0.04296249
-0.4057312 | 125.619 | -0.0002062683 | -0.4074402 | 1 | 244 | 0 | -0.04296249
-0.4081726 | 126.1073 | -0.0002081299 | -0.409668 | 1 | 245 | 0 | -0.04296249
-0.410614 | 126.5955 | -0.0002099915 | -0.412262 | 1 | 246 | 0 | -0.04296249
-0.4130554 | 127.0838 | -0.0002118835 | -0.4148254 | 1 | 247 | 0 | -0.04296249
-0.4154968 | 127.5721 | -0.0002138062 | -0.4171448 | 1 | 248 | 0 | -0.04296249
-0.4179382 | 128.0604 | -0.0002156982 | -0.4197693 | 1 | 249 | 0 | -0.04296249
-0.4203796 | 128.5487 | -0.0002176208 | -0.4222107 | 1 | 250 | 0 | -0.04296249
-0.422821 | 129.0369 | -0.0002195129 | -0.4246216 | 1 | 251 | 0 | -0.04296249
-0.4252625 | 129.5252 | -0.0002214661 | -0.4278564 | 1 | 252 | 0 | -0.04296249
-0.4277039 | 130.0135 | -0.0002233887 | -0.4295044 | 1 | 253 | 0 | -0.04296249
-0.4301453 | 130.5018 | -0.0002252808 | -0.4321289 | 1 | 254 | 0 | -0.04296249
-0.4325867 | 130.9901 | -0.0002272644 | -0.4345703125 | 1 | 255 | 0 | -0.04296249
-0.4350281 | 131.4783 | -0.0002292175 | -0.4371033 | 1 | 256 | 0 | -0.04296249
-0.4374695 | 131.9666 | -0.0002311707 | -0.4393311 | 1 | 257 | 0 | -0.04296249
-0.4399109 | 132.4549 | -0.0002331543 | -0.4421082 | 1 | 258 | 0 | -0.04296249
-0.4423523 | 132.9432 | -0.0002351074 | -0.4433289 | 1 | 259 | 0 | -0.04296249
-0.4447937 | 133.4315 | -0.0002370911 | -0.4470215 | 1 | 260 | 0 | -0.04296249
-0.4472351 | 133.9197 | -0.0002391052 | -0.449585 | 1 | 261 | 0 | -0.04296249
-0.4496765 | 134.408 | -0.0002410889 | -0.4511414 | 1 | 262 | 0 | -0.04296249
-0.4521179 | 134.8963 | -0.0002431335 | -0.4541015625 | 1 | 263 | 0 | -0.04296249
-0.4545593 | 135.3846 | -0.0002451171875 | -0.4564819 | 1 | 264 | 0 | -0.04296249
-0.4570007 | 135.8729 | -0.0002471008 | -0.4587402 | 1 | 265 | 0 | -0.04296249
-0.4594421 | 136.3612 | -0.0002491455 | -0.4612732 | 1 | 266 | 0 | -0.04296249
-0.4618835 | 136.8494 | -0.0002512207 | -0.4641113 | 1 | 267 | 0 | -0.04296249
-0.464325 | 137.3377 | -0.0002532349 | -0.4660645 | 1 | 268 | 0 | -0.04296249
-0.4667664 | 137.826 | -0.0002552795 | -0.468689 | 1 | 269 | 0 | -0.04296249
-0.4692078 | 138.3143 | -0.0002573547 | -0.4709778 | 1 | 270 | 0 | -0.04296249
-0.4716492 | 138.8026 | -0.0002593994 | -0.4736633 | 1 | 271 | 0 | -0.04296249
-0.4740906 | 139.2908 | -0.0002614746 | -0.4762268 | 1 | 272 | 0 | -0.04296249
-0.476532 | 139.7791 | -0.0002635498 | -0.4784241 | 1 | 273 | 0 | -0.04296249
-0.4789734 | 140.2674 | -0.0002656555 | -0.4808655 | 1 | 274 | 0 | -0.04296249
-0.4814148 | 140.7557 | -0.0002677612 | -0.4832153 | 1 | 275 | 0 | -0.04296249
-0.4838562 | 141.244 | -0.0002698669 | -0.4858093 | 1 | 276 | 0 | -0.04296249
-0.4862976 | 141.7322 | -0.0002719421 | -0.4884949 | 1 | 277 | 0 | -0.04296249
-0.488739 | 142.2205 | -0.0002740784 | -0.4902954 | 1 | 278 | 0 | -0.04296249
-0.4911804 | 142.7088 | -0.0002761841 | -0.4933472 | 1 | 279 | 0 | -0.04296249
-0.4936218 | 143.1971 | -0.0002783813 | -0.495697 | 1 | 280 | 0 | -0.04296249
-0.4960632 | 143.6854 | -0.0002804871 | -0.4977722 | 1 | 281 | 0 | -0.04296249
-0.4985046 | 144.1737 | -0.0002827148 | -0.5006714 | 1 | 282 | 0 | -0.04296249
-0.500946 | 144.6619 | -0.0002848816 | -0.5030823 | 1 | 283 | 0 | -0.04296249
-0.5033875 | 145.1502 | -0.0002870789 | -0.5052795 | 1 | 284 | 0 | -0.04296249
-0.5058289 | 145.6385 | -0.0002893066 | -0.5078125 | 1 | 285 | 0 | -0.04296249
-0.5082703 | 146.1268 | -0.0002914429 | -0.5104675 | 1 | 286 | 0 | -0.04296249
-0.5107117 | 146.6151 | -0.0002937012 | -0.5128174 | 1 | 287 | 0 | -0.04296249
-0.5131531 | 147.1033 | -0.0002959595 | -0.5151367 | 1 | 288 | 0 | -0.04296249
-0.5155945 | 147.5916 | -0.0002982483 | -0.5175171 | 1 | 289 | 0 | -0.04296249
-0.5180359 | 148.0799 | -0.0003004761 | -0.519928 | 1 | 290 | 0 | -0.04296249
-0.5204773 | 148.5682 | -0.0003027649 | -0.522522 | 1 | 291 | 0 | -0.04296249
-0.5229187 | 149.0565 | -0.0003050842 | -0.5249023 | 1 | 292 | 0 | -0.04296249
-0.5253601 | 149.5447 | -0.0003074341 | -0.5276184 | 1 | 293 | 0 | -0.04296249
-0.5278015 | 150.033 | -0.0003097229 | -0.5303955 | 1 | 294 | 0 | -0.04296249
-0.5302429 | 150.5213 | -0.0003120422 | -0.5323792 | 1 | 295 | 0 | -0.04296249
-0.5326843 | 151.0096 | -0.0003144226 | -0.5352478 | 1 | 296 | 0 | -0.04296249
-0.5351257 | 151.4979 | -0.000316864 | -0.5370789 | 1 | 297 | 0 | -0.04296249
-0.5375671 | 151.9861 | -0.0003192139 | -0.5396729 | 1 | 298 | 0 | -0.04296249
-0.5400085 | 152.4744 | -0.0003215942 | -0.5422974 | 1 | 299 | 0 | -0.04296249
-0.54245 | 152.9627 | -0.0003240662 | -0.5447388 | 1 | 300 | 0 | -0.04296249
-0.5448914 | 153.451 | -0.0003265076 | -0.5467529 | 1 | 301 | 0 | -0.04296249
-0.5473328 | 153.9393 | -0.0003288574 | -0.5480042 | 1 | 302 | 0 | -0.04296249
-0.5497742 | 154.4276 | -0.0003313599 | -0.5517578125 | 1 | 303 | 0 | -0.04296249
-0.5522156 | 154.9158 | -0.0003338928 | -0.5542603 | 1 | 304 | 0 | -0.04296249
-0.554657 | 155.4041 | -0.0003364563 | -0.5567627 | 1 | 305 | 0 | -0.04296249
-0.5570984 | 155.8924 | -0.0003389587 | -0.5583191 | 1 | 306 | 0 | -0.04296249
-0.5595398 | 156.3807 | -0.0003415222 | -0.5617371 | 1 | 307 | 0 | -0.04296249
-0.5619812 | 156.869 | -0.0003441467 | -0.5641174 | 1 | 308 | 0 | -0.04296249
-0.5644226 | 157.3572 | -0.0003467712 | -0.5662231 | 1 | 309 | 0 | -0.04296249
-0.566864 | 157.8455 | -0.0003493958 | -0.5688477 | 1 | 310 | 0 | -0.04296249
-0.5693054 | 158.3338 | -0.0003520508 | -0.5715027 | 1 | 311 | 0 | -0.04296249
-0.5717468 | 158.8221 | -0.0003547668 | -0.5738525 | 1 | 312 | 0 | -0.04296249
-0.5741882 | 159.3104 | -0.0003574524 | -0.5761414 | 1 | 313 | 0 | -0.04296249
-0.5766296 | 159.7986 | -0.000360199 | -0.5787659 | 1 | 314 | 0 | -0.04296249
-0.579071 | 160.2869 | -0.0003629761 | -0.5816345 | 1 | 315 | 0 | -0.04296249
-0.5815125 | 160.7752 | -0.0003657532 | -0.5836792 | 1 | 316 | 0 | -0.04296249
-0.5839539 | 161.2635 | -0.0003686218 | -0.5862427 | 1 | 317 | 0 | -0.04296249
-0.5863953 | 161.7518 | -0.0003713989 | -0.5884705 | 1 | 318 | 0 | -0.04296249
-0.5888367 | 162.24 | -0.0003742676 | -0.591217 | 1 | 319 | 0 | -0.04296249
-0.5912781 | 162.7283 | -0.0003771667 | -0.5932312 | 1 | 320 | 0 | -0.04296249
-0.5937195 | 163.2166 | -0.0003800964 | -0.5956116 | 1 | 321 | 0 | -0.04296249
-0.5961609 | 163.7049 | -0.0003829956 | -0.5984802 | 1 | 322 | 0 | -0.04296249
-0.5986023 | 164.1932 | -0.0003859253 | -0.6008301 | 1 | 323 | 0 | -0.04296249
-0.6010437 | 164.6815 | -0.0003889771 | -0.6033936 | 1 | 324 | 0 | -0.04296249
-0.6034851 | 165.1697 | -0.0003919678 | -0.6058044 | 1 | 325 | 0 | -0.04296249
-0.6059265 | 165.658 | -0.0003950195 | -0.6083069 | 1 | 326 | 0 | -0.04296249
-0.6083679 | 166.1463 | -0.0003981628 | -0.6105347 | 1 | 327 | 0 | -0.04296249
-0.6108093 | 166.6346 | -0.0004012146 | -0.6134338 | 1 | 328 | 0 | -0.04296249
-0.6132507 | 167.1229 | -0.0004044495 | -0.6159973 | 1 | 329 | 0 | -0.04296249
-0.6156921 | 167.6111 | -0.0004075623 | -0.6180115 | 1 | 330 | 0 | -0.04296249
-0.6181335 | 168.0994 | -0.0004108276 | -0.6203308 | 1 | 331 | 0 | -0.04296249
-0.620575 | 168.5877 | -0.000414093 | -0.6225586 | 1 | 332 | 0 | -0.04296249
-0.6230164 | 169.076 | -0.00041745 | -0.6250916 | 1 | 333 | 0 | -0.04296249
-0.6254578 | 169.5643 | -0.0004206848 | -0.6277161 | 1 | 334 | 0 | -0.04296249
-0.6278992 | 170.0525 | -0.0004240723 | -0.6298828125 | 1 | 335 | 0 | -0.04296249
-0.6303406 | 170.5408 | -0.0004275208 | -0.6329041 | 1 | 336 | 0 | -0.04296249
-0.632782 | 171.0291 | -0.0004310303 | -0.6351013 | 1 | 337 | 0 | -0.04296249
-0.6352234 | 171.5174 | -0.0004345703125 | -0.6375732 | 1 | 338 | 0 | -0.04296249
-0.6376648 | 172.0057 | -0.0004381104 | -0.639679 | 1 | 339 | 0 | -0.04296249
-0.6401062 | 172.4939 | -0.0004417419 | -0.6421204 | 1 | 340 | 0 | -0.04296249
-0.6425476 | 172.9822 | -0.000445343 | -0.6449585 | 1 | 341 | 0 | -0.04296249
-0.644989 | 173.4705 | -0.0004490967 | -0.6470642 | 1 | 342 | 0 | -0.04296249
-0.6474304 | 173.9588 | -0.0004527588 | -0.649231 | 1 | 343 | 0 | -0.04296249
-0.6498718 | 174.4471 | -0.0004565125 | -0.65234375 | 1 | 344 | 0 | -0.04296249
-0.6523132 | 174.9354 | -0.0004603882 | -0.6551514 | 1 | 345 | 0 | -0.04296249
-0.6547546 | 175.4236 | -0.0004642029 | -0.6571655 | 1 | 346 | 0 | -0.04296249
-0.657196 | 175.9119 | -0.0004681702 | -0.6594543 | 1 | 347 | 0 | -0.04296249
-0.6596375 | 176.4002 | -0.0004720764 | -0.6617737 | 1 | 348 | 0 | -0.04296249
-0.6620789 | 176.8885 | -0.0004761353 | -0.6644287 | 1 | 349 | 0 | -0.04296249
-0.6645203 | 177.3768 | -0.0004801636 | -0.666626 | 1 | 350 | 0 | -0.04296249
-0.6669617 | 177.865 | -0.0004842834 | -0.6691589 | 1 | 351 | 0 | -0.04296249
-0.6694031 | 178.3533 | -0.0004884033 | -0.6716309 | 1 | 352 | 0 | -0.04296249
-0.6718445 | 178.8416 | -0.0004926758 | -0.6743164 | 1 | 353 | 0 | -0.04296249
-0.6742859 | 179.3299 | -0.0004969482 | -0.6769104 | 1 | 354 | 0 | -0.04296249
-0.6767273 | 179.8182 | -0.0005012817 | -0.6791382 | 1 | 355 | 0 | -0.04296249
-0.6791687 | 180.3064 | -0.0005056458 | -0.6816711 | 1 | 356 | 0 | -0.04296249
-0.6816101 | 180.7947 | -0.0005100708 | -0.6842957 | 1 | 357 | 0 | -0.04296249
-0.6840515 | 181.283 | -0.0005145874 | -0.6865234375 | 1 | 358 | 0 | -0.04296249
-0.6864929 | 181.7713 | -0.0005191956 | -0.6892395 | 1 | 359 | 0 | -0.04296249
-0.6889343 | 182.2596 | -0.0005238342 | -0.6916199 | 1 | 360 | 0 | -0.04296249
-0.6913757 | 182.7478 | -0.0005283508 | -0.6943054 | 1 | 361 | 0 | -0.04296249
-0.6938171 | 183.2361 | -0.0005331421 | -0.696228 | 1 | 362 | 0 | -0.04296249
-0.6962585 | 183.7244 | -0.0005379333 | -0.6987 | 1 | 363 | 0 | -0.04296249
-0.6987 | 184.2127 | -0.0005428162 | -0.7009888 | 1 | 364 | 0 | -0.04296249
-0.7011414 | 184.701 | -0.0005477905 | -0.7033691 | 1 | 365 | 0 | -0.04296249
-0.7035828 | 185.1893 | -0.0005527039 | -0.7063599 | 1 | 366 | 0 | -0.04296249
-0.7060242 | 185.6775 | -0.0005578003 | -0.7084656 | 1 | 367 | 0 | -0.04296249
-0.7084656 | 186.1658 | -0.0005629272 | -0.7109985 | 1 | 368 | 0 | -0.04296249
-0.710907 | 186.6541 | -0.0005681458 | -0.7141418 | 1 | 369 | 0 | -0.04296249
-0.7133484 | 187.1424 | -0.0005733948 | -0.7156067 | 1 | 370 | 0 | -0.04296249
-0.7157898 | 187.6307 | -0.0005787964 | -0.7182617 | 1 | 371 | 0 | -0.04296249
-0.7182312 | 188.1189 | -0.0005842285 | -0.7210388 | 1 | 372 | 0 | -0.04296249
-0.7206726 | 188.6072 | -0.0005896606 | -0.7229004 | 1 | 373 | 0 | -0.04296249
-0.723114 | 189.0955 | -0.0005952759 | -0.7254028 | 1 | 374 | 0 | -0.04296249
-0.7255554 | 189.5838 | -0.0006008911 | -0.7279968 | 1 | 375 | 0 | -0.04296249
-0.7279968 | 190.0721 | -0.0006063843 | -0.7298279 | 1 | 376 | 0 | -0.04296249
-0.7304382 | 190.5603 | -0.0006121826 | -0.7320557 | 1 | 377 | 0 | -0.04296249
-0.7328796 | 191.0486 | -0.000617981 | -0.7347107 | 1 | 378 | 0 | -0.04296249
-0.735321 | 191.5369 | -0.0006240845 | -0.7371826 | 1 | 379 | 0 | -0.04296249
-0.7377625 | 192.0252 | -0.000630188 | -0.7394409 | 1 | 380 | 0 | -0.04296249
-0.7402039 | 192.5135 | -0.0006359863 | -0.7420044 | 1 | 381 | 0 | -0.04296249
-0.7426453 | 193.0018 | -0.0006420898 | -0.7450562 | 1 | 382 | 0 | -0.04296249
-0.7450867 | 193.49 | -0.0006481934 | -0.74646 | 1 | 383 | 0 | -0.04296249
-0.7475281 | 193.9783 | -0.0006546021 | -0.7492981 | 1 | 384 | 0 | -0.04296249
-0.7499695 | 194.4666 | -0.0006607056 | -0.751953125 | 1 | 385 | 0 | -0.04296249
-0.7524109 | 194.9549 | -0.0006674194 | -0.7546997 | 1 | 386 | 0 | -0.04296249
-0.7548523 | 195.4432 | -0.000673828125 | -0.7562256 | 1 | 387 | 0 | -0.04296249
-0.7572937 | 195.9314 | -0.0006802368 | -0.7592773 | 1 | 388 | 0 | -0.04296249
-0.7597351 | 196.4197 | -0.0006869507 | -0.7620239 | 1 | 389 | 0 | -0.04296249
-0.7621765 | 196.908 | -0.000693359375 | -0.7629395 | 1 | 390 | 0 | -0.04296249
-0.7646179 | 197.3963 | -0.0007003784 | -0.7659912 | 1 | 391 | 0 | -0.04296249
-0.7670593 | 197.8846 | -0.0007070923 | -0.7687378 | 1 | 392 | 0 | -0.04296249
-0.7695007 | 198.3728 | -0.0007138062 | -0.770874 | 1 | 393 | 0 | -0.04296249
-0.7719421 | 198.8611 | -0.0007208252 | -0.7730103 | 1 | 394 | 0 | -0.04296249
-0.7743835 | 199.3494 | -0.0007278442 | -0.7754517 | 1 | 395 | 0 | -0.04296249
-0.776825 | 199.8377 | -0.0007351685 | -0.7785034 | 1 | 396 | 0 | -0.04296249
-0.7792664 | 200.326 | -0.0007421875 | -0.7809448 | 1 | 397 | 0 | -0.04296249
-0.7817078 | 200.8142 | -0.0007498169 | -0.7830811 | 1 | 398 | 0 | -0.04296249
-0.7841492 | 201.3025 | -0.0007568359375 | -0.7852173 | 1 | 399 | 0 | -0.04296249
-0.7865906 | 201.7908 | -0.0007644653 | -0.7885742 | 1 | 400 | 0 | -0.04296249
-0.789032 | 202.2791 | -0.0007720947 | -0.7901001 | 1 | 401 | 0 | -0.04296249
-0.7914734 | 202.7674 | -0.0007794189 | -0.791626 | 1 | 402 | 0 | -0.04296249
-0.7939148 | 203.2557 | -0.0007870483 | -0.7955933 | 1 | 403 | 0 | -0.04296249
-0.7963562 | 203.7439 | -0.0007949829 | -0.7977295 | 1 | 404 | 0 | -0.04296249
-0.7987976 | 204.2322 | -0.0008026123 | -0.8004761 | 1 | 405 | 0 | -0.04296249
-0.801239 | 204.7205 | -0.000810546875 | -0.8023071 | 1 | 406 | 0 | -0.04296249
-0.8036804 | 205.2088 | -0.0008187866 | -0.8041382 | 1 | 407 | 0 | -0.04296249
-0.8061218 | 205.6971 | -0.0008267212 | -0.8074951 | 1 | 408 | 0 | -0.04296249