## Sheet1
Potential applied (V) | Time (s) | WE(1).Current (A) | WE(1).Potential (V) | Scan | Index | Q+ | Q- | E / vs RHE (V)
0.1875305 | 7.040695 | -2.497864e-06 | 0.185791 | 1 | 1 | 0 | -0.04870995 | 0
0.1850891 | 7.528976 | -2.772522e-06 | 0.1853027 | 1 | 2 | 0 | -0.04870995
0.1826477 | 8.017257 | -3.021851e-06 | 0.1803284 | 1 | 3 | 0 | -0.04870995
0.1802063 | 8.505538 | -3.25531e-06 | 0.1782227 | 1 | 4 | 0 | -0.04870995
0.1777649 | 8.993819 | -3.478699e-06 | 0.1757202 | 1 | 5 | 0 | -0.04870995
0.1753235 | 9.4821 | -3.686218e-06 | 0.1737366 | 1 | 6 | 0 | -0.04870995
0.1728821 | 9.970381 | -3.866577e-06 | 0.1710205 | 1 | 7 | 0 | -0.04870995
0.1704407 | 10.45866 | -4.060669e-06 | 0.1687012 | 1 | 8 | 0 | -0.04870995
0.1679993 | 10.94694 | -4.239502e-06 | 0.1655884 | 1 | 9 | 0 | -0.04870995
0.1655579 | 11.43522 | -4.40155e-06 | 0.1632385 | 1 | 10 | 0 | -0.04870995
0.1631165 | 11.9235 | -4.560546875e-06 | 0.160675 | 1 | 11 | 0 | -0.04870995
0.160675 | 12.41179 | -4.730225e-06 | 0.1583862 | 1 | 12 | 0 | -0.04870995
0.1582336 | 12.90007 | -4.8703e-06 | 0.1562805 | 1 | 13 | 0 | -0.04870995
0.1557922 | 13.38835 | -5.02655e-06 | 0.153595 | 1 | 14 | 0 | -0.04870995
0.1533508 | 13.87663 | -5.184021e-06 | 0.151062 | 1 | 15 | 0 | -0.04870995
0.1509094 | 14.36491 | -5.341796875e-06 | 0.1484375 | 1 | 16 | 0 | -0.04870995
0.148468 | 14.85319 | -5.47699e-06 | 0.1463623 | 1 | 17 | 0 | -0.04870995
0.1460266 | 15.34147 | -5.610962e-06 | 0.1441345 | 1 | 18 | 0 | -0.04870995
0.1435852 | 15.82975 | -5.732117e-06 | 0.1414185 | 1 | 19 | 0 | -0.04870995
0.1411438 | 16.31803 | -5.869446e-06 | 0.1388855 | 1 | 20 | 0 | -0.04870995
0.1387024 | 16.80631 | -6.013184e-06 | 0.136261 | 1 | 21 | 0 | -0.04870995
0.136261 | 17.2946 | -6.149292e-06 | 0.1347961 | 1 | 22 | 0 | -0.04870995
0.1338196 | 17.78288 | -6.289673e-06 | 0.1323242 | 1 | 23 | 0 | -0.04870995
0.1313782 | 18.27116 | -6.430054e-06 | 0.1302185 | 1 | 24 | 0 | -0.04870995
0.1289368 | 18.75944 | -6.573486e-06 | 0.1272888 | 1 | 25 | 0 | -0.04870995
0.1264954 | 19.24772 | -6.710815e-06 | 0.125061 | 1 | 26 | 0 | -0.04870995
0.124054 | 19.736 | -6.845093e-06 | 0.1225891 | 1 | 27 | 0 | -0.04870995
0.1216125 | 20.22428 | -6.997681e-06 | 0.1199341 | 1 | 28 | 0 | -0.04870995
0.1191711 | 20.71256 | -7.147217e-06 | 0.1174622 | 1 | 29 | 0 | -0.04870995
0.1167297 | 21.20084 | -7.287598e-06 | 0.1155396 | 1 | 30 | 0 | -0.04870995
0.1142883 | 21.68912 | -7.446289e-06 | 0.1127014 | 1 | 31 | 0 | -0.04870995
0.1118469 | 22.17741 | -7.58667e-06 | 0.1115112 | 1 | 32 | 0 | -0.04870995
0.1094055 | 22.66569 | -7.74231e-06 | 0.1077881 | 1 | 33 | 0 | -0.04870995
0.1069641 | 23.15397 | -7.891846e-06 | 0.1054382 | 1 | 34 | 0 | -0.04870995
0.1045227 | 23.64225 | -8.053589e-06 | 0.1029358 | 1 | 35 | 0 | -0.04870995
0.1020813 | 24.13053 | -8.224487e-06 | 0.1004944 | 1 | 36 | 0 | -0.04870995
0.09963989 | 24.61881 | -8.380127e-06 | 0.09823608 | 1 | 37 | 0 | -0.04870995
0.09719849 | 25.10709 | -8.551025e-06 | 0.09585571 | 1 | 38 | 0 | -0.04870995
0.09475708 | 25.59537 | -8.734131e-06 | 0.09289551 | 1 | 39 | 0 | -0.04870995
0.09231567 | 26.08365 | -8.892822e-06 | 0.09121704 | 1 | 40 | 0 | -0.04870995
0.08987427 | 26.57193 | -9.072876e-06 | 0.08792114 | 1 | 41 | 0 | -0.04870995
0.08743286 | 27.06022 | -9.262085e-06 | 0.08621216 | 1 | 42 | 0 | -0.04870995
0.08499146 | 27.5485 | -9.44519e-06 | 0.08297729 | 1 | 43 | 0 | -0.04870995
0.08255005 | 28.03678 | -9.619140625e-06 | 0.08114624 | 1 | 44 | 0 | -0.04870995
0.08010864 | 28.52506 | -9.817505e-06 | 0.07861328125 | 1 | 45 | 0 | -0.04870995
0.07766724 | 29.01334 | -1.001892e-05 | 0.0763855 | 1 | 46 | 0 | -0.04870995
0.07522583 | 29.50162 | -1.020508e-05 | 0.07354736 | 1 | 47 | 0 | -0.04870995
0.07278442 | 29.9899 | -1.042175e-05 | 0.0712890625 | 1 | 48 | 0 | -0.04870995
0.07034302 | 30.47818 | -1.062012e-05 | 0.06863403 | 1 | 49 | 0 | -0.04870995
0.06790161 | 30.96646 | -1.083069e-05 | 0.06628418 | 1 | 50 | 0 | -0.04870995
0.06546021 | 31.45474 | -1.103821e-05 | 0.06384277 | 1 | 51 | 0 | -0.04870995
0.0630188 | 31.94303 | -1.127319e-05 | 0.06137085 | 1 | 52 | 0 | -0.04870995
0.06057739 | 32.43131 | -1.150513e-05 | 0.059021 | 1 | 53 | 0 | -0.04870995
0.05813599 | 32.91959 | -1.174316e-05 | 0.05673218 | 1 | 54 | 0 | -0.04870995
0.05569458 | 33.40787 | -1.197815e-05 | 0.0531311 | 1 | 55 | 0 | -0.04870995
0.05325317 | 33.89615 | -1.22345e-05 | 0.05172729 | 1 | 56 | 0 | -0.04870995
0.05081177 | 34.38443 | -1.248169e-05 | 0.04938049 | 1 | 57 | 0 | -0.04870995
0.04837036 | 34.87271 | -1.273499e-05 | 0.04666443 | 1 | 58 | 0 | -0.04870995
0.04592896 | 35.36099 | -1.30127e-05 | 0.04439087 | 1 | 59 | 0 | -0.04870995
0.04348755 | 35.84927 | -1.32843e-05 | 0.0420929 | 1 | 60 | 0 | -0.04870995
0.04104614 | 36.33755 | -1.356506e-05 | 0.03944397 | 1 | 61 | 0 | -0.04870995
0.03860474 | 36.82584 | -1.385803e-05 | 0.03728027 | 1 | 62 | 0 | -0.04870995
0.03616333 | 37.31412 | -1.41571e-05 | 0.03491211 | 1 | 63 | 0 | -0.04870995
0.03372192 | 37.8024 | -1.447144e-05 | 0.03236084 | 1 | 64 | 0 | -0.04870995
0.03128052 | 38.29068 | -1.478271e-05 | 0.02992249 | 1 | 65 | 0 | -0.04870995
0.02883911 | 38.77896 | -1.51001e-05 | 0.02714233 | 1 | 66 | 0 | -0.04870995
0.02639771 | 39.26724 | -1.543884e-05 | 0.02503967 | 1 | 67 | 0 | -0.04870995
0.0239563 | 39.75552 | -1.577148e-05 | 0.02267456 | 1 | 68 | 0 | -0.04870995
0.02151489 | 40.2438 | -1.611938e-05 | 0.02008057 | 1 | 69 | 0 | -0.04870995
0.01907349 | 40.73208 | -1.647644e-05 | 0.01765747 | 1 | 70 | 0 | -0.04870995
0.01663208 | 41.22036 | -1.68396e-05 | 0.01556091 | 1 | 71 | 0 | -0.04870995
0.01419067 | 41.70865 | -1.721802e-05 | 0.0128479 | 1 | 72 | 0 | -0.04870995
0.01174927 | 42.19693 | -1.760864e-05 | 0.01045532 | 1 | 73 | 0 | -0.04870995
0.009307861 | 42.68521 | -1.800537e-05 | 0.007180786 | 1 | 74 | 0 | -0.04870995
0.006866455 | 43.17349 | -1.84082e-05 | 0.005291748 | 1 | 75 | 0 | -0.04870995
0.004425049 | 43.66177 | -1.882019e-05 | 0.002844238 | 1 | 76 | 0 | -0.04870995
0.001983643 | 44.15005 | -1.925659e-05 | 0.000604248 | 1 | 77 | 0 | -0.04870995
-0.0004577637 | 44.63833 | -1.967468e-05 | -0.001748657 | 1 | 78 | 0 | -0.04870995
-0.00289917 | 45.12661 | -2.012329e-05 | -0.00418396 | 1 | 79 | 0 | -0.04870995
-0.005340576 | 45.61489 | -2.05719e-05 | -0.00690918 | 1 | 80 | 0 | -0.04870995
-0.007781982 | 46.10317 | -2.104187e-05 | -0.009442139 | 1 | 81 | 0 | -0.04870995
-0.01022339 | 46.59146 | -2.1521e-05 | -0.01164551 | 1 | 82 | 0 | -0.04870995
-0.01266479 | 47.07974 | -2.200928e-05 | -0.01390686 | 1 | 83 | 0 | -0.04870995
-0.0151062 | 47.56802 | -2.250977e-05 | -0.01647949 | 1 | 84 | 0 | -0.04870995
-0.01754761 | 48.0563 | -2.300415e-05 | -0.01874084 | 1 | 85 | 0 | -0.04870995
-0.01998901 | 48.54458 | -2.352295e-05 | -0.02139282 | 1 | 86 | 0 | -0.04870995
-0.02243042 | 49.03286 | -2.40509e-05 | -0.02388916 | 1 | 87 | 0 | -0.04870995
-0.02487183 | 49.52114 | -2.459106e-05 | -0.02634277 | 1 | 88 | 0 | -0.04870995
-0.02731323 | 50.00942 | -2.514038e-05 | -0.02887878 | 1 | 89 | 0 | -0.04870995
-0.02975464 | 50.4977 | -2.57019e-05 | -0.0311676 | 1 | 90 | 0 | -0.04870995
-0.03219604 | 50.98598 | -2.626953125e-05 | -0.03386536 | 1 | 91 | 0 | -0.04870995
-0.03463745 | 51.47427 | -2.685852e-05 | -0.03600159 | 1 | 92 | 0 | -0.04870995
-0.03707886 | 51.96255 | -2.746277e-05 | -0.03853455 | 1 | 93 | 0 | -0.04870995
-0.03952026 | 52.45083 | -2.805481e-05 | -0.04103394 | 1 | 94 | 0 | -0.04870995
-0.04196167 | 52.93911 | -2.866211e-05 | -0.0432251 | 1 | 95 | 0 | -0.04870995
-0.04440308 | 53.42739 | -2.9296875e-05 | -0.04545898 | 1 | 96 | 0 | -0.04870995
-0.04684448 | 53.91567 | -2.992249e-05 | -0.04879761 | 1 | 97 | 0 | -0.04870995
-0.04928589 | 54.40395 | -3.055725e-05 | -0.05151367 | 1 | 98 | 0 | -0.04870995
-0.05172729 | 54.89223 | -3.123474e-05 | -0.05374146 | 1 | 99 | 0 | -0.04870995
-0.0541687 | 55.38051 | -3.190308e-05 | -0.05596924 | 1 | 100 | 0 | -0.04870995
-0.05661011 | 55.86879 | -3.258057e-05 | -0.05874634 | 1 | 101 | 0 | -0.04870995
-0.05905151 | 56.35708 | -3.326416e-05 | -0.06088257 | 1 | 102 | 0 | -0.04870995
-0.06149292 | 56.84536 | -3.396301e-05 | -0.06341553 | 1 | 103 | 0 | -0.04870995
-0.06393433 | 57.33364 | -3.467712e-05 | -0.06600952 | 1 | 104 | 0 | -0.04870995
-0.06637573 | 57.82192 | -3.538818e-05 | -0.06796265 | 1 | 105 | 0 | -0.04870995
-0.06881714 | 58.3102 | -3.612061e-05 | -0.07098389 | 1 | 106 | 0 | -0.04870995
-0.07125854 | 58.79848 | -3.685608e-05 | -0.07321167 | 1 | 107 | 0 | -0.04870995
-0.07369995 | 59.28676 | -3.760071e-05 | -0.0758667 | 1 | 108 | 0 | -0.04870995
-0.07614136 | 59.77504 | -3.83667e-05 | -0.07833862 | 1 | 109 | 0 | -0.04870995
-0.07858276 | 60.26332 | -3.912048e-05 | -0.08065796 | 1 | 110 | 0 | -0.04870995
-0.08102417 | 60.7516 | -3.989868e-05 | -0.08325195 | 1 | 111 | 0 | -0.04870995
-0.08346558 | 61.23989 | -4.066772e-05 | -0.08532715 | 1 | 112 | 0 | -0.04870995
-0.08590698 | 61.72817 | -4.146729e-05 | -0.08660889 | 1 | 113 | 0 | -0.04870995
-0.08834839 | 62.21645 | -4.22699e-05 | -0.09033203125 | 1 | 114 | 0 | -0.04870995
-0.09078979 | 62.70473 | -4.306946e-05 | -0.09326171875 | 1 | 115 | 0 | -0.04870995
-0.0932312 | 63.19301 | -4.387817e-05 | -0.09576416 | 1 | 116 | 0 | -0.04870995
-0.09567261 | 63.68129 | -4.46991e-05 | -0.09796143 | 1 | 117 | 0 | -0.04870995
-0.09811401 | 64.16957 | -4.552307e-05 | -0.100647 | 1 | 118 | 0 | -0.04870995
-0.1005554 | 64.65785 | -4.636841e-05 | -0.1026611 | 1 | 119 | 0 | -0.04870995
-0.1029968 | 65.14613 | -4.720764e-05 | -0.1055603 | 1 | 120 | 0 | -0.04870995
-0.1054382 | 65.63441 | -4.805603e-05 | -0.1075745 | 1 | 121 | 0 | -0.04870995
-0.1078796 | 66.1227 | -4.890137e-05 | -0.110321 | 1 | 122 | 0 | -0.04870995
-0.110321 | 66.61098 | -4.976501e-05 | -0.1124573 | 1 | 123 | 0 | -0.04870995
-0.1127625 | 67.09926 | -5.063477e-05 | -0.1152954 | 1 | 124 | 0 | -0.04870995
-0.1152039 | 67.58754 | -5.150146e-05 | -0.1174622 | 1 | 125 | 0 | -0.04870995
-0.1176453 | 68.07582 | -5.235596e-05 | -0.1199646 | 1 | 126 | 0 | -0.04870995
-0.1200867 | 68.5641 | -5.325317e-05 | -0.122467 | 1 | 127 | 0 | -0.04870995
-0.1225281 | 69.05238 | -5.413208e-05 | -0.1247253 | 1 | 128 | 0 | -0.04870995
-0.1249695 | 69.54066 | -5.50293e-05 | -0.1272278 | 1 | 129 | 0 | -0.04870995
-0.1274109 | 70.02894 | -5.591125e-05 | -0.1297302 | 1 | 130 | 0 | -0.04870995
-0.1298523 | 70.51722 | -5.681458e-05 | -0.1321106 | 1 | 131 | 0 | -0.04870995
-0.1322937 | 71.00551 | -5.771484375e-05 | -0.1347046 | 1 | 132 | 0 | -0.04870995
-0.1347351 | 71.49379 | -5.863342e-05 | -0.1367798 | 1 | 133 | 0 | -0.04870995
-0.1371765 | 71.98207 | -5.955505e-05 | -0.1396179 | 1 | 134 | 0 | -0.04870995
-0.1396179 | 72.47035 | -6.046448e-05 | -0.1420898 | 1 | 135 | 0 | -0.04870995
-0.1420593 | 72.95863 | -6.15234375e-05 | -0.1436462 | 1 | 136 | 0 | -0.04870995
-0.1445007 | 73.44691 | -6.243896e-05 | -0.1462708 | 1 | 137 | 0 | -0.04870995
-0.1469421 | 73.93519 | -6.335449e-05 | -0.1484985 | 1 | 138 | 0 | -0.04870995
-0.1493835 | 74.42347 | -6.430054e-05 | -0.1508484 | 1 | 139 | 0 | -0.04870995
-0.151825 | 74.91175 | -6.524658e-05 | -0.1529236 | 1 | 140 | 0 | -0.04870995
-0.1542664 | 75.40003 | -6.616211e-05 | -0.1559143 | 1 | 141 | 0 | -0.04870995
-0.1567078 | 75.88832 | -6.710815e-05 | -0.1582336 | 1 | 142 | 0 | -0.04870995
-0.1591492 | 76.3766 | -6.80542e-05 | -0.1605225 | 1 | 143 | 0 | -0.04870995
-0.1615906 | 76.86488 | -6.903076e-05 | -0.1635742 | 1 | 144 | 0 | -0.04870995
-0.164032 | 77.35316 | -6.994629e-05 | -0.1653442 | 1 | 145 | 0 | -0.04870995
-0.1664734 | 77.84144 | -7.092285e-05 | -0.1681213 | 1 | 146 | 0 | -0.04870995
-0.1689148 | 78.32972 | -7.183838e-05 | -0.1703186 | 1 | 147 | 0 | -0.04870995
-0.1713562 | 78.818 | -7.281494e-05 | -0.1728515625 | 1 | 148 | 0 | -0.04870995
-0.1737976 | 79.30628 | -7.373046875e-05 | -0.1753845 | 1 | 149 | 0 | -0.04870995
-0.176239 | 79.79456 | -7.467651e-05 | -0.1777649 | 1 | 150 | 0 | -0.04870995
-0.1786804 | 80.28284 | -7.565308e-05 | -0.1807861 | 1 | 151 | 0 | -0.04870995
-0.1811218 | 80.77113 | -7.662964e-05 | -0.1825867 | 1 | 152 | 0 | -0.04870995
-0.1835632 | 81.25941 | -7.757568e-05 | -0.1856079 | 1 | 153 | 0 | -0.04870995
-0.1860046 | 81.74769 | -7.855225e-05 | -0.1875305 | 1 | 154 | 0 | -0.04870995
-0.188446 | 82.23597 | -7.949829e-05 | -0.1902466 | 1 | 155 | 0 | -0.04870995
-0.1908875 | 82.72425 | -8.044434e-05 | -0.192688 | 1 | 156 | 0 | -0.04870995
-0.1933289 | 83.21253 | -8.14209e-05 | -0.1949768 | 1 | 157 | 0 | -0.04870995
-0.1957703 | 83.70081 | -8.242798e-05 | -0.1972961 | 1 | 158 | 0 | -0.04870995
-0.1982117 | 84.18909 | -8.340454e-05 | -0.1998291 | 1 | 159 | 0 | -0.04870995
-0.2006531 | 84.67737 | -8.432007e-05 | -0.2025757 | 1 | 160 | 0 | -0.04870995
-0.2030945 | 85.16565 | -8.532715e-05 | -0.2049255 | 1 | 161 | 0 | -0.04870995
-0.2055359 | 85.65394 | -8.630371e-05 | -0.2070923 | 1 | 162 | 0 | -0.04870995
-0.2079773 | 86.14222 | -8.728027e-05 | -0.2092896 | 1 | 163 | 0 | -0.04870995
-0.2104187 | 86.6305 | -8.828735e-05 | -0.2118835 | 1 | 164 | 0 | -0.04870995
-0.2128601 | 87.11878 | -8.926392e-05 | -0.2143555 | 1 | 165 | 0 | -0.04870995
-0.2153015 | 87.60706 | -9.017944e-05 | -0.2170715 | 1 | 166 | 0 | -0.04870995
-0.2177429 | 88.09534 | -9.121704e-05 | -0.2192688 | 1 | 167 | 0 | -0.04870995
-0.2201843 | 88.58362 | -9.21936e-05 | -0.222168 | 1 | 168 | 0 | -0.04870995
-0.2226257 | 89.0719 | -9.32312e-05 | -0.2244568 | 1 | 169 | 0 | -0.04870995
-0.2250671 | 89.56018 | -9.420776e-05 | -0.2269592 | 1 | 170 | 0 | -0.04870995
-0.2275085 | 90.04846 | -9.515381e-05 | -0.229248 | 1 | 171 | 0 | -0.04870995
-0.22995 | 90.53675 | -9.619140625e-05 | -0.2318726 | 1 | 172 | 0 | -0.04870995
-0.2323914 | 91.02503 | -9.7229e-05 | -0.2344971 | 1 | 173 | 0 | -0.04870995
-0.2348328 | 91.51331 | -9.820557e-05 | -0.2362976 | 1 | 174 | 0 | -0.04870995
-0.2372742 | 92.00159 | -9.921265e-05 | -0.2389526 | 1 | 175 | 0 | -0.04870995
-0.2397156 | 92.48987 | -0.0001001892 | -0.241394 | 1 | 176 | 0 | -0.04870995
-0.242157 | 92.97815 | -0.0001012573 | -0.2430725 | 1 | 177 | 0 | -0.04870995
-0.2445984 | 93.46643 | -0.0001022949 | -0.2467346 | 1 | 178 | 0 | -0.04870995
-0.2470398 | 93.95471 | -0.0001032715 | -0.2486572 | 1 | 179 | 0 | -0.04870995
-0.2494812 | 94.44299 | -0.0001043091 | -0.2514343 | 1 | 180 | 0 | -0.04870995
-0.2519226 | 94.93127 | -0.0001053467 | -0.25354 | 1 | 181 | 0 | -0.04870995
-0.254364 | 95.41956 | -0.0001064148 | -0.2561035 | 1 | 182 | 0 | -0.04870995
-0.2568054 | 95.90784 | -0.0001074829 | -0.2587890625 | 1 | 183 | 0 | -0.04870995
-0.2592468 | 96.39612 | -0.0001085815 | -0.2609863 | 1 | 184 | 0 | -0.04870995
-0.2616882 | 96.8844 | -0.0001095886 | -0.2634277 | 1 | 185 | 0 | -0.04870995
-0.2641296 | 97.37268 | -0.0001106873 | -0.2656555 | 1 | 186 | 0 | -0.04870995
-0.266571 | 97.86096 | -0.0001117859 | -0.2681274 | 1 | 187 | 0 | -0.04870995
-0.2690125 | 98.34924 | -0.000112854 | -0.2709351 | 1 | 188 | 0 | -0.04870995
-0.2714539 | 98.83752 | -0.0001139526 | -0.2731934 | 1 | 189 | 0 | -0.04870995
-0.2738953 | 99.3258 | -0.0001150513 | -0.2757263 | 1 | 190 | 0 | -0.04870995
-0.2763367 | 99.81408 | -0.0001162109375 | -0.2777405 | 1 | 191 | 0 | -0.04870995
-0.2787781 | 100.3024 | -0.0001173096 | -0.280426 | 1 | 192 | 0 | -0.04870995
-0.2812195 | 100.7906 | -0.0001184692 | -0.2833557 | 1 | 193 | 0 | -0.04870995
-0.2836609 | 101.2789 | -0.0001195984 | -0.2854614 | 1 | 194 | 0 | -0.04870995
-0.2861023 | 101.7672 | -0.0001208191 | -0.2878113 | 1 | 195 | 0 | -0.04870995
-0.2885437 | 102.2555 | -0.0001219177 | -0.2899475 | 1 | 196 | 0 | -0.04870995
-0.2909851 | 102.7438 | -0.0001231079 | -0.2931519 | 1 | 197 | 0 | -0.04870995
-0.2934265 | 103.2321 | -0.0001242981 | -0.2950439 | 1 | 198 | 0 | -0.04870995
-0.2958679 | 103.7203 | -0.0001255493 | -0.2976685 | 1 | 199 | 0 | -0.04870995
-0.2983093 | 104.2086 | -0.0001267395 | -0.3001404 | 1 | 200 | 0 | -0.04870995
-0.3007507 | 104.6969 | -0.0001279602 | -0.3022461 | 1 | 201 | 0 | -0.04870995
-0.3031921 | 105.1852 | -0.0001292419 | -0.3048096 | 1 | 202 | 0 | -0.04870995
-0.3056335 | 105.6735 | -0.0001304626 | -0.3077087 | 1 | 203 | 0 | -0.04870995
-0.308075 | 106.1617 | -0.0001316833 | -0.309967 | 1 | 204 | 0 | -0.04870995
-0.3105164 | 106.65 | -0.0001329346 | -0.312439 | 1 | 205 | 0 | -0.04870995
-0.3129578 | 107.1383 | -0.0001342773 | -0.3149109 | 1 | 206 | 0 | -0.04870995
-0.3153992 | 107.6266 | -0.000135498 | -0.3168945 | 1 | 207 | 0 | -0.04870995
-0.3178406 | 108.1149 | -0.0001368103 | -0.3191833 | 1 | 208 | 0 | -0.04870995
-0.320282 | 108.6031 | -0.0001381226 | -0.3218384 | 1 | 209 | 0 | -0.04870995
-0.3227234 | 109.0914 | -0.0001394348 | -0.3244629 | 1 | 210 | 0 | -0.04870995
-0.3251648 | 109.5797 | -0.0001408081 | -0.3267822 | 1 | 211 | 0 | -0.04870995
-0.3276062 | 110.068 | -0.0001421509 | -0.3293762 | 1 | 212 | 0 | -0.04870995
-0.3300476 | 110.5563 | -0.0001434631 | -0.3317566 | 1 | 213 | 0 | -0.04870995
-0.332489 | 111.0445 | -0.0001448669 | -0.3345642 | 1 | 214 | 0 | -0.04870995
-0.3349304 | 111.5328 | -0.0001462097 | -0.3366699 | 1 | 215 | 0 | -0.04870995
-0.3373718 | 112.0211 | -0.000147644 | -0.3377075 | 1 | 216 | 0 | -0.04870995
-0.3398132 | 112.5094 | -0.0001490173 | -0.3413391 | 1 | 217 | 0 | -0.04870995
-0.3422546 | 112.9977 | -0.0001504211 | -0.3439941 | 1 | 218 | 0 | -0.04870995
-0.344696 | 113.486 | -0.000151825 | -0.346283 | 1 | 219 | 0 | -0.04870995
-0.3471375 | 113.9742 | -0.0001532898 | -0.349762 | 1 | 220 | 0 | -0.04870995
-0.3495789 | 114.4625 | -0.0001547241 | -0.3512573 | 1 | 221 | 0 | -0.04870995
-0.3520203 | 114.9508 | -0.0001561584 | -0.3536682 | 1 | 222 | 0 | -0.04870995
-0.3544617 | 115.4391 | -0.0001576538 | -0.3562927 | 1 | 223 | 0 | -0.04870995
-0.3569031 | 115.9274 | -0.0001591187 | -0.3585205 | 1 | 224 | 0 | -0.04870995
-0.3593445 | 116.4156 | -0.000160553 | -0.3611145 | 1 | 225 | 0 | -0.04870995
-0.3617859 | 116.9039 | -0.000162109375 | -0.3636475 | 1 | 226 | 0 | -0.04870995
-0.3642273 | 117.3922 | -0.0001636047 | -0.3658447 | 1 | 227 | 0 | -0.04870995
-0.3666687 | 117.8805 | -0.0001651001 | -0.3685608 | 1 | 228 | 0 | -0.04870995
-0.3691101 | 118.3688 | -0.0001665955 | -0.3708801 | 1 | 229 | 0 | -0.04870995
-0.3715515 | 118.857 | -0.0001681519 | -0.37323 | 1 | 230 | 0 | -0.04870995
-0.3739929 | 119.3453 | -0.0001697083 | -0.375885 | 1 | 231 | 0 | -0.04870995
-0.3764343 | 119.8336 | -0.0001712341 | -0.3782043 | 1 | 232 | 0 | -0.04870995
-0.3788757 | 120.3219 | -0.0001727905 | -0.3807983 | 1 | 233 | 0 | -0.04870995
-0.3813171 | 120.8102 | -0.000174408 | -0.3833618 | 1 | 234 | 0 | -0.04870995
-0.3837585 | 121.2984 | -0.0001759644 | -0.3856201 | 1 | 235 | 0 | -0.04870995
-0.3862 | 121.7867 | -0.0001775818 | -0.3880005 | 1 | 236 | 0 | -0.04870995
-0.3886414 | 122.275 | -0.0001791992 | -0.3905945 | 1 | 237 | 0 | -0.04870995
-0.3910828 | 122.7633 | -0.0001807251 | -0.3928223 | 1 | 238 | 0 | -0.04870995
-0.3935242 | 123.2516 | -0.0001824341 | -0.3953552 | 1 | 239 | 0 | -0.04870995
-0.3959656 | 123.7399 | -0.000184021 | -0.3978882 | 1 | 240 | 0 | -0.04870995
-0.398407 | 124.2281 | -0.0001856689 | -0.400238 | 1 | 241 | 0 | -0.04870995
-0.4008484 | 124.7164 | -0.0001873169 | -0.4026794 | 1 | 242 | 0 | -0.04870995
-0.4032898 | 125.2047 | -0.0001890564 | -0.4058533 | 1 | 243 | 0 | -0.04870995
-0.4057312 | 125.693 | -0.0001907349 | -0.4076233 | 1 | 244 | 0 | -0.04870995
-0.4081726 | 126.1813 | -0.0001924438 | -0.410614 | 1 | 245 | 0 | -0.04870995
-0.410614 | 126.6695 | -0.0001940918 | -0.4125671 | 1 | 246 | 0 | -0.04870995
-0.4130554 | 127.1578 | -0.0001958008 | -0.4149475 | 1 | 247 | 0 | -0.04870995
-0.4154968 | 127.6461 | -0.0001975098 | -0.4173279 | 1 | 248 | 0 | -0.04870995
-0.4179382 | 128.1344 | -0.0001992493 | -0.4202576 | 1 | 249 | 0 | -0.04870995
-0.4203796 | 128.6227 | -0.0002009888 | -0.4228515625 | 1 | 250 | 0 | -0.04870995
-0.422821 | 129.1109 | -0.0002026672 | -0.4245605 | 1 | 251 | 0 | -0.04870995
-0.4252625 | 129.5992 | -0.0002044373 | -0.4272461 | 1 | 252 | 0 | -0.04870995
-0.4277039 | 130.0875 | -0.0002062073 | -0.4298096 | 1 | 253 | 0 | -0.04870995
-0.4301453 | 130.5758 | -0.0002078857 | -0.4320374 | 1 | 254 | 0 | -0.04870995
-0.4325867 | 131.0641 | -0.0002096863 | -0.4343872 | 1 | 255 | 0 | -0.04870995
-0.4350281 | 131.5523 | -0.0002114868 | -0.4366455 | 1 | 256 | 0 | -0.04870995
-0.4374695 | 132.0406 | -0.0002132874 | -0.4395142 | 1 | 257 | 0 | -0.04870995
-0.4399109 | 132.5289 | -0.0002150574 | -0.441864 | 1 | 258 | 0 | -0.04870995
-0.4423523 | 133.0172 | -0.0002167664 | -0.4447327 | 1 | 259 | 0 | -0.04870995
-0.4447937 | 133.5055 | -0.0002185669 | -0.4466858 | 1 | 260 | 0 | -0.04870995
-0.4472351 | 133.9938 | -0.0002204285 | -0.4491882 | 1 | 261 | 0 | -0.04870995
-0.4496765 | 134.482 | -0.0002222595 | -0.451355 | 1 | 262 | 0 | -0.04870995
-0.4521179 | 134.9703 | -0.000223999 | -0.4541931 | 1 | 263 | 0 | -0.04870995
-0.4545593 | 135.4586 | -0.0002258606 | -0.4564819 | 1 | 264 | 0 | -0.04870995
-0.4570007 | 135.9469 | -0.0002276917 | -0.4595337 | 1 | 265 | 0 | -0.04870995
-0.4594421 | 136.4352 | -0.0002295837 | -0.4613037 | 1 | 266 | 0 | -0.04870995
-0.4618835 | 136.9234 | -0.0002314453125 | -0.4638062 | 1 | 267 | 0 | -0.04870995
-0.464325 | 137.4117 | -0.0002333679 | -0.4663391 | 1 | 268 | 0 | -0.04870995
-0.4667664 | 137.9 | -0.0002352295 | -0.4688721 | 1 | 269 | 0 | -0.04870995
-0.4692078 | 138.3883 | -0.0002371216 | -0.4710388 | 1 | 270 | 0 | -0.04870995
-0.4716492 | 138.8766 | -0.0002390137 | -0.4733276 | 1 | 271 | 0 | -0.04870995
-0.4740906 | 139.3648 | -0.0002409668 | -0.4761047 | 1 | 272 | 0 | -0.04870995
-0.476532 | 139.8531 | -0.0002428894 | -0.4790039 | 1 | 273 | 0 | -0.04870995
-0.4789734 | 140.3414 | -0.000244751 | -0.4809265 | 1 | 274 | 0 | -0.04870995
-0.4814148 | 140.8297 | -0.0002467041 | -0.4832458 | 1 | 275 | 0 | -0.04870995
-0.4838562 | 141.318 | -0.0002486877 | -0.4857788 | 1 | 276 | 0 | -0.04870995
-0.4862976 | 141.8063 | -0.0002505493 | -0.4873962 | 1 | 277 | 0 | -0.04870995
-0.488739 | 142.2945 | -0.0002525024 | -0.4906311 | 1 | 278 | 0 | -0.04870995
-0.4911804 | 142.7828 | -0.0002544861 | -0.4929504 | 1 | 279 | 0 | -0.04870995
-0.4936218 | 143.2711 | -0.0002564697 | -0.4953308 | 1 | 280 | 0 | -0.04870995
-0.4960632 | 143.7594 | -0.0002585144 | -0.4979858 | 1 | 281 | 0 | -0.04870995
-0.4985046 | 144.2477 | -0.000260498 | -0.5005798 | 1 | 282 | 0 | -0.04870995
-0.500946 | 144.7359 | -0.0002625122 | -0.502533 | 1 | 283 | 0 | -0.04870995
-0.5033875 | 145.2242 | -0.0002645264 | -0.5048523 | 1 | 284 | 0 | -0.04870995
-0.5058289 | 145.7125 | -0.000266571 | -0.5087890625 | 1 | 285 | 0 | -0.04870995
-0.5082703 | 146.2008 | -0.0002685852 | -0.510376 | 1 | 286 | 0 | -0.04870995
-0.5107117 | 146.6891 | -0.0002706604 | -0.5127258 | 1 | 287 | 0 | -0.04870995
-0.5131531 | 147.1773 | -0.0002726746 | -0.5151978 | 1 | 288 | 0 | -0.04870995
-0.5155945 | 147.6656 | -0.0002747803 | -0.517334 | 1 | 289 | 0 | -0.04870995
-0.5180359 | 148.1539 | -0.000276825 | -0.5203552 | 1 | 290 | 0 | -0.04870995
-0.5204773 | 148.6422 | -0.0002789612 | -0.5224915 | 1 | 291 | 0 | -0.04870995
-0.5229187 | 149.1305 | -0.0002810364 | -0.5250244 | 1 | 292 | 0 | -0.04870995
-0.5253601 | 149.6187 | -0.000283203125 | -0.5274353 | 1 | 293 | 0 | -0.04870995
-0.5278015 | 150.107 | -0.0002853088 | -0.5298767 | 1 | 294 | 0 | -0.04870995
-0.5302429 | 150.5953 | -0.0002874451 | -0.5320435 | 1 | 295 | 0 | -0.04870995
-0.5326843 | 151.0836 | -0.0002896423 | -0.5349731 | 1 | 296 | 0 | -0.04870995
-0.5351257 | 151.5719 | -0.0002918091 | -0.5370789 | 1 | 297 | 0 | -0.04870995
-0.5375671 | 152.0602 | -0.0002940369 | -0.539917 | 1 | 298 | 0 | -0.04870995
-0.5400085 | 152.5484 | -0.0002962646 | -0.5422363 | 1 | 299 | 0 | -0.04870995
-0.54245 | 153.0367 | -0.0002985535 | -0.5440979 | 1 | 300 | 0 | -0.04870995
-0.5448914 | 153.525 | -0.0003008118 | -0.5472107 | 1 | 301 | 0 | -0.04870995
-0.5473328 | 154.0133 | -0.0003029175 | -0.5498657 | 1 | 302 | 0 | -0.04870995
-0.5497742 | 154.5016 | -0.0003052673 | -0.5519409 | 1 | 303 | 0 | -0.04870995
-0.5522156 | 154.9898 | -0.0003076171875 | -0.5542297 | 1 | 304 | 0 | -0.04870995
-0.554657 | 155.4781 | -0.000309906 | -0.5570068 | 1 | 305 | 0 | -0.04870995
-0.5570984 | 155.9664 | -0.0003123169 | -0.5591736 | 1 | 306 | 0 | -0.04870995
-0.5595398 | 156.4547 | -0.0003146667 | -0.5617676 | 1 | 307 | 0 | -0.04870995
-0.5619812 | 156.943 | -0.0003170471 | -0.5643616 | 1 | 308 | 0 | -0.04870995
-0.5644226 | 157.4312 | -0.0003194275 | -0.5663452 | 1 | 309 | 0 | -0.04870995
-0.566864 | 157.9195 | -0.0003218384 | -0.5688477 | 1 | 310 | 0 | -0.04870995
-0.5693054 | 158.4078 | -0.0003242493 | -0.5714417 | 1 | 311 | 0 | -0.04870995
-0.5717468 | 158.8961 | -0.0003267517 | -0.5738525 | 1 | 312 | 0 | -0.04870995
-0.5741882 | 159.3844 | -0.0003291931 | -0.5770874 | 1 | 313 | 0 | -0.04870995
-0.5766296 | 159.8726 | -0.0003317566 | -0.5782776 | 1 | 314 | 0 | -0.04870995
-0.579071 | 160.3609 | -0.0003342285 | -0.5812378 | 1 | 315 | 0 | -0.04870995
-0.5815125 | 160.8492 | -0.0003368225 | -0.5835571 | 1 | 316 | 0 | -0.04870995
-0.5839539 | 161.3375 | -0.000339447 | -0.5862122 | 1 | 317 | 0 | -0.04870995
-0.5863953 | 161.8258 | -0.000342041 | -0.588562 | 1 | 318 | 0 | -0.04870995
-0.5888367 | 162.3141 | -0.0003446655 | -0.5908203125 | 1 | 319 | 0 | -0.04870995
-0.5912781 | 162.8023 | -0.0003473511 | -0.5934143 | 1 | 320 | 0 | -0.04870995
-0.5937195 | 163.2906 | -0.0003500977 | -0.5961609 | 1 | 321 | 0 | -0.04870995
-0.5961609 | 163.7789 | -0.0003527832 | -0.5979004 | 1 | 322 | 0 | -0.04870995
-0.5986023 | 164.2672 | -0.0003555298 | -0.6027832 | 1 | 323 | 0 | -0.04870995
-0.6010437 | 164.7555 | -0.0003583374 | -0.6038513 | 1 | 324 | 0 | -0.04870995
-0.6034851 | 165.2437 | -0.0003611755 | -0.6057434 | 1 | 325 | 0 | -0.04870995
-0.6059265 | 165.732 | -0.0003640747 | -0.6080017 | 1 | 326 | 0 | -0.04870995
-0.6083679 | 166.2203 | -0.0003669739 | -0.6105957 | 1 | 327 | 0 | -0.04870995
-0.6108093 | 166.7086 | -0.0003699036 | -0.612915 | 1 | 328 | 0 | -0.04870995
-0.6132507 | 167.1969 | -0.0003728027 | -0.6153259 | 1 | 329 | 0 | -0.04870995
-0.6156921 | 167.6851 | -0.000375824 | -0.618042 | 1 | 330 | 0 | -0.04870995
-0.6181335 | 168.1734 | -0.0003788147 | -0.620697 | 1 | 331 | 0 | -0.04870995
-0.620575 | 168.6617 | -0.000381897 | -0.6229858 | 1 | 332 | 0 | -0.04870995
-0.6230164 | 169.15 | -0.0003850098 | -0.6253662 | 1 | 333 | 0 | -0.04870995
-0.6254578 | 169.6383 | -0.000388031 | -0.6270447 | 1 | 334 | 0 | -0.04870995
-0.6278992 | 170.1265 | -0.0003912354 | -0.630127 | 1 | 335 | 0 | -0.04870995
-0.6303406 | 170.6148 | -0.0003944397 | -0.6326904 | 1 | 336 | 0 | -0.04870995
-0.632782 | 171.1031 | -0.0003976746 | -0.6350403 | 1 | 337 | 0 | -0.04870995
-0.6352234 | 171.5914 | -0.000401001 | -0.6376648 | 1 | 338 | 0 | -0.04870995
-0.6376648 | 172.0797 | -0.000404296875 | -0.6395264 | 1 | 339 | 0 | -0.04870995
-0.6401062 | 172.568 | -0.0004076843 | -0.6425171 | 1 | 340 | 0 | -0.04870995
-0.6425476 | 173.0562 | -0.0004111328125 | -0.6454468 | 1 | 341 | 0 | -0.04870995
-0.644989 | 173.5445 | -0.0004145508 | -0.6473694 | 1 | 342 | 0 | -0.04870995
-0.6474304 | 174.0328 | -0.0004181519 | -0.6497498 | 1 | 343 | 0 | -0.04870995
-0.6498718 | 174.5211 | -0.0004216919 | -0.6526184 | 1 | 344 | 0 | -0.04870995
-0.6523132 | 175.0094 | -0.0004253235 | -0.6546021 | 1 | 345 | 0 | -0.04870995
-0.6547546 | 175.4976 | -0.0004289551 | -0.6568604 | 1 | 346 | 0 | -0.04870995
-0.657196 | 175.9859 | -0.0004326782 | -0.6596375 | 1 | 347 | 0 | -0.04870995
-0.6596375 | 176.4742 | -0.0004364014 | -0.6613464 | 1 | 348 | 0 | -0.04870995
-0.6620789 | 176.9625 | -0.0004402771 | -0.6648254 | 1 | 349 | 0 | -0.04870995
-0.6645203 | 177.4508 | -0.0004440613 | -0.6667786 | 1 | 350 | 0 | -0.04870995
-0.6669617 | 177.939 | -0.000447998 | -0.6694031 | 1 | 351 | 0 | -0.04870995
-0.6694031 | 178.4273 | -0.0004519348 | -0.6718445 | 1 | 352 | 0 | -0.04870995
-0.6718445 | 178.9156 | -0.0004559631 | -0.6734619 | 1 | 353 | 0 | -0.04870995
-0.6742859 | 179.4039 | -0.0004599915 | -0.6768494 | 1 | 354 | 0 | -0.04870995
-0.6767273 | 179.8922 | -0.0004641724 | -0.6791382 | 1 | 355 | 0 | -0.04870995
-0.6791687 | 180.3804 | -0.0004683533 | -0.6813965 | 1 | 356 | 0 | -0.04870995
-0.6816101 | 180.8687 | -0.0004726257 | -0.68359375 | 1 | 357 | 0 | -0.04870995
-0.6840515 | 181.357 | -0.0004769287 | -0.6867371 | 1 | 358 | 0 | -0.04870995
-0.6864929 | 181.8453 | -0.0004813538 | -0.6889343 | 1 | 359 | 0 | -0.04870995
-0.6889343 | 182.3336 | -0.0004857788 | -0.6914978 | 1 | 360 | 0 | -0.04870995
-0.6913757 | 182.8219 | -0.0004903259 | -0.694519 | 1 | 361 | 0 | -0.04870995
-0.6938171 | 183.3101 | -0.0004949036 | -0.696167 | 1 | 362 | 0 | -0.04870995
-0.6962585 | 183.7984 | -0.0004995117 | -0.6985474 | 1 | 363 | 0 | -0.04870995
-0.6987 | 184.2867 | -0.0005042419 | -0.7012634 | 1 | 364 | 0 | -0.04870995
-0.7011414 | 184.775 | -0.0005090942 | -0.7028809 | 1 | 365 | 0 | -0.04870995
-0.7035828 | 185.2633 | -0.0005137939 | -0.7062073 | 1 | 366 | 0 | -0.04870995
-0.7060242 | 185.7515 | -0.0005186157 | -0.7084961 | 1 | 367 | 0 | -0.04870995
-0.7084656 | 186.2398 | -0.0005236511 | -0.710968 | 1 | 368 | 0 | -0.04870995
-0.710907 | 186.7281 | -0.0005286255 | -0.7133179 | 1 | 369 | 0 | -0.04870995
-0.7133484 | 187.2164 | -0.0005336914 | -0.71484375 | 1 | 370 | 0 | -0.04870995
-0.7157898 | 187.7047 | -0.0005388794 | -0.7175903 | 1 | 371 | 0 | -0.04870995
-0.7182312 | 188.1929 | -0.0005440979 | -0.7211609 | 1 | 372 | 0 | -0.04870995
-0.7206726 | 188.6812 | -0.0005493774 | -0.7228699 | 1 | 373 | 0 | -0.04870995
-0.723114 | 189.1695 | -0.0005546875 | -0.7259216 | 1 | 374 | 0 | -0.04870995
-0.7255554 | 189.6578 | -0.0005601501 | -0.7280579 | 1 | 375 | 0 | -0.04870995
-0.7279968 | 190.1461 | -0.0005656128 | -0.7306519 | 1 | 376 | 0 | -0.04870995
-0.7304382 | 190.6344 | -0.0005711975 | -0.733429 | 1 | 377 | 0 | -0.04870995
-0.7328796 | 191.1226 | -0.0005768127 | -0.7354126 | 1 | 378 | 0 | -0.04870995
-0.735321 | 191.6109 | -0.0005825806 | -0.7377625 | 1 | 379 | 0 | -0.04870995
-0.7377625 | 192.0992 | -0.0005883789 | -0.7387695 | 1 | 380 | 0 | -0.04870995
-0.7402039 | 192.5875 | -0.0005943604 | -0.7427979 | 1 | 381 | 0 | -0.04870995
-0.7426453 | 193.0758 | -0.0006001587 | -0.7453308 | 1 | 382 | 0 | -0.04870995
-0.7450867 | 193.564 | -0.0006060791 | -0.7467651 | 1 | 383 | 0 | -0.04870995
-0.7475281 | 194.0523 | -0.0006121826 | -0.7489624 | 1 | 384 | 0 | -0.04870995
-0.7499695 | 194.5406 | -0.0006182861 | -0.7513428 | 1 | 385 | 0 | -0.04870995
-0.7524109 | 195.0289 | -0.0006246948 | -0.7540894 | 1 | 386 | 0 | -0.04870995
-0.7548523 | 195.5172 | -0.0006311035 | -0.7553101 | 1 | 387 | 0 | -0.04870995
-0.7572937 | 196.0054 | -0.000637207 | -0.7623291 | 1 | 388 | 0 | -0.04870995
-0.7597351 | 196.4937 | -0.0006439209 | -0.7614136 | 1 | 389 | 0 | -0.04870995
-0.7621765 | 196.982 | -0.0006503296 | -0.7629395 | 1 | 390 | 0 | -0.04870995
-0.7646179 | 197.4703 | -0.0006570435 | -0.7662964 | 1 | 391 | 0 | -0.04870995
-0.7670593 | 197.9586 | -0.0006637573 | -0.7705688 | 1 | 392 | 0 | -0.04870995
-0.7695007 | 198.4468 | -0.0006704712 | -0.7705688 | 1 | 393 | 0 | -0.04870995
-0.7719421 | 198.9351 | -0.0006774902 | -0.7727051 | 1 | 394 | 0 | -0.04870995
-0.7743835 | 199.4234 | -0.0006842041 | -0.7757568 | 1 | 395 | 0 | -0.04870995
-0.776825 | 199.9117 | -0.0006912231 | -0.7788086 | 1 | 396 | 0 | -0.04870995
-0.7792664 | 200.4 | -0.0006985474 | -0.7806396 | 1 | 397 | 0 | -0.04870995
-0.7817078 | 200.8883 | -0.0007058716 | -0.7833862 | 1 | 398 | 0 | -0.04870995
-0.7841492 | 201.3765 | -0.000712890625 | -0.7855225 | 1 | 399 | 0 | -0.04870995
-0.7865906 | 201.8648 | -0.0007202148 | -0.7885742 | 1 | 400 | 0 | -0.04870995
-0.789032 | 202.3531 | -0.0007278442 | -0.7901001 | 1 | 401 | 0 | -0.04870995
-0.7914734 | 202.8414 | -0.0007354736 | -0.7937622 | 1 | 402 | 0 | -0.04870995
-0.7939148 | 203.3297 | -0.000743103 | -0.7952881 | 1 | 403 | 0 | -0.04870995
-0.7963562 | 203.8179 | -0.0007507324 | -0.7983398 | 1 | 404 | 0 | -0.04870995
-0.7987976 | 204.3062 | -0.0007583618 | -0.8001709 | 1 | 405 | 0 | -0.04870995
-0.801239 | 204.7945 | -0.0007662964 | -0.8023071 | 1 | 406 | 0 | -0.04870995
-0.8036804 | 205.2828 | -0.0007739258 | -0.8041382 | 1 | 407 | 0 | -0.04870995
-0.8061218 | 205.7711 | -0.0007821655 | -0.8065796 | 1 | 408 | 0 | -0.04870995
-0.8085632 | 206.2593 | -0.0007901001 | -0.8093262 | 1 | 409 | 0 | -0.04870995
-0.8110046 | 206.7476 | -0.0007983398 | -0.8117676 | 1 | 410 | 0 | -0.04870995
-0.813446 | 207.2359 | -0.0008068848 | -0.8151245 | 1 | 411 | 0 | -0.04870995
-0.8158875 | 207.7242 | -0.0008154296875 | -0.8169556 | 1 | 412 | 0 | -0.04870995
-0.8183289 | 208.2125 | -0.0008239746 | -0.8181763 | 1 | 413 | 0 | -0.04870995
-0.8207703 | 208.7007 | -0.0008325195 | -0.8224487 | 1 | 414 | 0 | -0.04870995
-0.8232117 | 209.189 | -0.0008410645 | -0.8242798 | 1 | 415 | 0 | -0.04870995
-0.8256531 | 209.6773 | -0.0008502197 | -0.8251953125 | 1 | 416 | 0 | -0.04870995
-0.8280945 | 210.1656 | -0.0008590698 | -0.8288574 | 1 | 417 | 0 | -0.04870995
-0.8305359 | 210.6539 | -0.0008679199 | -0.8312988 | 1 | 418 | 0 | -0.04870995
-0.8329773 | 211.1422 | -0.00087677 | -0.8343506 | 1 | 419 | 0 | -0.04870995
-0.8354187 | 211.6304 | -0.0008859253 | -0.836792 | 1 | 420 | 0 | -0.04870995
-0.8378601 | 212.1187 | -0.0008953857 | -0.8392334 | 1 | 421 | 0 | -0.04870995
-0.8403015 | 212.607 | -0.0009051514 | -0.8413696 | 1 | 422 | 0 | -0.04870995
-0.8427429 | 213.0953 | -0.0009146118 | -0.843811 | 1 | 423 | 0 | -0.04870995
-0.8451843 | 213.5836 | -0.0009243774 | -0.8453369 | 1 | 424 | 0 | -0.04870995
-0.8476257 | 214.0718 | -0.0009341431 | -0.8505249 | 1 | 425 | 0 | -0.04870995
-0.8500671 | 214.5601 | -0.0009436035 | -0.8526611 | 1 | 426 | 0 | -0.04870995
-0.8476257 | 215.0484 | -0.0009265137 | -0.8486938 | 1 | 427 | 0 | -0.04870995
-0.8451843 | 215.5367 | -0.0009091187 | -0.8462524 | 1 | 428 | 0 | -0.04870995