## Sheet1
Potential applied (V) | Time (s) | WE(1).Current (A) | WE(1).Potential (V) | Scan | Index | Q+ | Q- | E / vs RHE (V)
0.1875305 | 7.048693 | -2.944031e-06 | 0.1846008 | 1 | 1 | 0 | -0.04032327 | 0
0.1850891 | 7.536974 | -3.149414e-06 | 0.1832581 | 1 | 2 | 0 | -0.04032327
0.1826477 | 8.025255 | -3.345337e-06 | 0.1808167 | 1 | 3 | 0 | -0.04032327
0.1802063 | 8.513536 | -3.525390625e-06 | 0.1785583 | 1 | 4 | 0 | -0.04032327
0.1777649 | 9.001817 | -3.681946e-06 | 0.1755371 | 1 | 5 | 0 | -0.04032327
0.1753235 | 9.490098 | -3.850098e-06 | 0.1734619 | 1 | 6 | 0 | -0.04032327
0.1728821 | 9.978379 | -4.009094e-06 | 0.1711731 | 1 | 7 | 0 | -0.04032327
0.1704407 | 10.46666 | -4.156799e-06 | 0.1685486 | 1 | 8 | 0 | -0.04032327
0.1679993 | 10.95494 | -4.306640625e-06 | 0.1662598 | 1 | 9 | 0 | -0.04032327
0.1655579 | 11.44322 | -4.447021e-06 | 0.1635742 | 1 | 10 | 0 | -0.04032327
0.1631165 | 11.9315 | -4.586792e-06 | 0.1610413 | 1 | 11 | 0 | -0.04032327
0.160675 | 12.41978 | -4.711914e-06 | 0.1585999 | 1 | 12 | 0 | -0.04032327
0.1582336 | 12.90806 | -4.849243e-06 | 0.1560059 | 1 | 13 | 0 | -0.04032327
0.1557922 | 13.39635 | -4.974976e-06 | 0.153595 | 1 | 14 | 0 | -0.04032327
0.1533508 | 13.88463 | -5.093384e-06 | 0.1510925 | 1 | 15 | 0 | -0.04032327
0.1509094 | 14.37291 | -5.220032e-06 | 0.1487427 | 1 | 16 | 0 | -0.04032327
0.148468 | 14.86119 | -5.341796875e-06 | 0.1463623 | 1 | 17 | 0 | -0.04032327
0.1460266 | 15.34947 | -5.462952e-06 | 0.1437683 | 1 | 18 | 0 | -0.04032327
0.1435852 | 15.83775 | -5.578613e-06 | 0.1411133 | 1 | 19 | 0 | -0.04032327
0.1411438 | 16.32603 | -5.703125e-06 | 0.1390991 | 1 | 20 | 0 | -0.04032327
0.1387024 | 16.81431 | -5.825806e-06 | 0.1366882 | 1 | 21 | 0 | -0.04032327
0.136261 | 17.30259 | -5.94696e-06 | 0.1344299 | 1 | 22 | 0 | -0.04032327
0.1338196 | 17.79087 | -6.071472e-06 | 0.1312866 | 1 | 23 | 0 | -0.04032327
0.1313782 | 18.27916 | -6.19812e-06 | 0.1298828125 | 1 | 24 | 0 | -0.04032327
0.1289368 | 18.76744 | -6.323242e-06 | 0.1278381 | 1 | 25 | 0 | -0.04032327
0.1264954 | 19.25572 | -6.436157e-06 | 0.1250916 | 1 | 26 | 0 | -0.04032327
0.124054 | 19.744 | -6.576538e-06 | 0.1224976 | 1 | 27 | 0 | -0.04032327
0.1216125 | 20.23228 | -6.716919e-06 | 0.1201477 | 1 | 28 | 0 | -0.04032327
0.1191711 | 20.72056 | -6.829834e-06 | 0.1173401 | 1 | 29 | 0 | -0.04032327
0.1167297 | 21.20884 | -6.973267e-06 | 0.1154785 | 1 | 30 | 0 | -0.04032327
0.1142883 | 21.69712 | -7.122803e-06 | 0.1125183 | 1 | 31 | 0 | -0.04032327
0.1118469 | 22.1854 | -7.250977e-06 | 0.1105042 | 1 | 32 | 0 | -0.04032327
0.1094055 | 22.67368 | -7.400513e-06 | 0.1078491 | 1 | 33 | 0 | -0.04032327
0.1069641 | 23.16197 | -7.565308e-06 | 0.1058655 | 1 | 34 | 0 | -0.04032327
0.1045227 | 23.65025 | -7.705688e-06 | 0.103241 | 1 | 35 | 0 | -0.04032327
0.1020813 | 24.13853 | -7.861328125e-06 | 0.1005554 | 1 | 36 | 0 | -0.04032327
0.09963989 | 24.62681 | -8.02002e-06 | 0.09762573 | 1 | 37 | 0 | -0.04032327
0.09719849 | 25.11509 | -8.187866e-06 | 0.09448242 | 1 | 38 | 0 | -0.04032327
0.09475708 | 25.60337 | -8.355713e-06 | 0.09347534 | 1 | 39 | 0 | -0.04032327
0.09231567 | 26.09165 | -8.529663e-06 | 0.09085083 | 1 | 40 | 0 | -0.04032327
0.08987427 | 26.57993 | -8.721924e-06 | 0.08865356 | 1 | 41 | 0 | -0.04032327
0.08743286 | 27.06821 | -8.898926e-06 | 0.08569336 | 1 | 42 | 0 | -0.04032327
0.08499146 | 27.55649 | -9.088135e-06 | 0.0824585 | 1 | 43 | 0 | -0.04032327
0.08255005 | 28.04478 | -9.289551e-06 | 0.08078003 | 1 | 44 | 0 | -0.04032327
0.08010864 | 28.53306 | -9.490967e-06 | 0.07867432 | 1 | 45 | 0 | -0.04032327
0.07766724 | 29.02134 | -9.686279e-06 | 0.07629395 | 1 | 46 | 0 | -0.04032327
0.07522583 | 29.50962 | -9.893799e-06 | 0.07385254 | 1 | 47 | 0 | -0.04032327
0.07278442 | 29.9979 | -1.011047e-05 | 0.07110596 | 1 | 48 | 0 | -0.04032327
0.07034302 | 30.48618 | -1.033936e-05 | 0.0682373 | 1 | 49 | 0 | -0.04032327
0.06790161 | 30.97446 | -1.055908e-05 | 0.065979 | 1 | 50 | 0 | -0.04032327
0.06546021 | 31.46274 | -1.080627e-05 | 0.06417847 | 1 | 51 | 0 | -0.04032327
0.0630188 | 31.95102 | -1.103515625e-05 | 0.06143188 | 1 | 52 | 0 | -0.04032327
0.06057739 | 32.4393 | -1.128235e-05 | 0.0586853 | 1 | 53 | 0 | -0.04032327
0.05813599 | 32.92759 | -1.15448e-05 | 0.05578613 | 1 | 54 | 0 | -0.04032327
0.05569458 | 33.41587 | -1.180725e-05 | 0.05426025 | 1 | 55 | 0 | -0.04032327
0.05325317 | 33.90415 | -1.208191e-05 | 0.05200195 | 1 | 56 | 0 | -0.04032327
0.05081177 | 34.39243 | -1.234741e-05 | 0.04935913 | 1 | 57 | 0 | -0.04032327
0.04837036 | 34.88071 | -1.263428e-05 | 0.04705505 | 1 | 58 | 0 | -0.04032327
0.04592896 | 35.36899 | -1.292419e-05 | 0.04458313 | 1 | 59 | 0 | -0.04032327
0.04348755 | 35.85727 | -1.321411e-05 | 0.04212646 | 1 | 60 | 0 | -0.04032327
0.04104614 | 36.34555 | -1.351318e-05 | 0.03989868 | 1 | 61 | 0 | -0.04032327
0.03860474 | 36.83383 | -1.383057e-05 | 0.03727112 | 1 | 62 | 0 | -0.04032327
0.03616333 | 37.32211 | -1.41449e-05 | 0.03497925 | 1 | 63 | 0 | -0.04032327
0.03372192 | 37.8104 | -1.447449e-05 | 0.03255615 | 1 | 64 | 0 | -0.04032327
0.03128052 | 38.29868 | -1.481323e-05 | 0.02991638 | 1 | 65 | 0 | -0.04032327
0.02883911 | 38.78696 | -1.515198e-05 | 0.0272644 | 1 | 66 | 0 | -0.04032327
0.02639771 | 39.27524 | -1.548767e-05 | 0.02510376 | 1 | 67 | 0 | -0.04032327
0.0239563 | 39.76352 | -1.586304e-05 | 0.02288513 | 1 | 68 | 0 | -0.04032327
0.02151489 | 40.2518 | -1.622314e-05 | 0.0201171875 | 1 | 69 | 0 | -0.04032327
0.01907349 | 40.74008 | -1.659851e-05 | 0.01774902 | 1 | 70 | 0 | -0.04032327
0.01663208 | 41.22836 | -1.698303e-05 | 0.01532593 | 1 | 71 | 0 | -0.04032327
0.01419067 | 41.71664 | -1.73828125e-05 | 0.0126953125 | 1 | 72 | 0 | -0.04032327
0.01174927 | 42.20492 | -1.77887e-05 | 0.01038818 | 1 | 73 | 0 | -0.04032327
0.009307861 | 42.69321 | -1.819763e-05 | 0.007928467 | 1 | 74 | 0 | -0.04032327
0.006866455 | 43.18149 | -1.862183e-05 | 0.0056427 | 1 | 75 | 0 | -0.04032327
0.004425049 | 43.66977 | -1.906433e-05 | 0.003018188 | 1 | 76 | 0 | -0.04032327
0.001983643 | 44.15805 | -1.949768e-05 | 0.0002471924 | 1 | 77 | 0 | -0.04032327
-0.0004577637 | 44.64633 | -1.994324e-05 | -0.00201416 | 1 | 78 | 0 | -0.04032327
-0.00289917 | 45.13461 | -2.04071e-05 | -0.004315186 | 1 | 79 | 0 | -0.04032327
-0.005340576 | 45.62289 | -2.088318e-05 | -0.006948853 | 1 | 80 | 0 | -0.04032327
-0.007781982 | 46.11117 | -2.136841e-05 | -0.00932312 | 1 | 81 | 0 | -0.04032327
-0.01022339 | 46.59945 | -2.185669e-05 | -0.01173706 | 1 | 82 | 0 | -0.04032327
-0.01266479 | 47.08773 | -2.237549e-05 | -0.01401978 | 1 | 83 | 0 | -0.04032327
-0.0151062 | 47.57602 | -2.286682e-05 | -0.01665344 | 1 | 84 | 0 | -0.04032327
-0.01754761 | 48.0643 | -2.340393e-05 | -0.01883545 | 1 | 85 | 0 | -0.04032327
-0.01998901 | 48.55258 | -2.392883e-05 | -0.02133789 | 1 | 86 | 0 | -0.04032327
-0.02243042 | 49.04086 | -2.44812e-05 | -0.0243866 | 1 | 87 | 0 | -0.04032327
-0.02487183 | 49.52914 | -2.502136e-05 | -0.02628174 | 1 | 88 | 0 | -0.04032327
-0.02731323 | 50.01742 | -2.56012e-05 | -0.02850952 | 1 | 89 | 0 | -0.04032327
-0.02975464 | 50.5057 | -2.616577e-05 | -0.03130188 | 1 | 90 | 0 | -0.04032327
-0.03219604 | 50.99398 | -2.674255e-05 | -0.03353882 | 1 | 91 | 0 | -0.04032327
-0.03463745 | 51.48226 | -2.735291e-05 | -0.03580017 | 1 | 92 | 0 | -0.04032327
-0.03707886 | 51.97054 | -2.795715e-05 | -0.03868408 | 1 | 93 | 0 | -0.04032327
-0.03952026 | 52.45883 | -2.855225e-05 | -0.04095764 | 1 | 94 | 0 | -0.04032327
-0.04196167 | 52.94711 | -2.919006e-05 | -0.0431366 | 1 | 95 | 0 | -0.04032327
-0.04440308 | 53.43539 | -2.982178e-05 | -0.04592285 | 1 | 96 | 0 | -0.04032327
-0.04684448 | 53.92367 | -3.04657e-05 | -0.04873657 | 1 | 97 | 0 | -0.04032327
-0.04928589 | 54.41195 | -3.111267e-05 | -0.05105591 | 1 | 98 | 0 | -0.04032327
-0.05172729 | 54.90023 | -3.179016e-05 | -0.05328369 | 1 | 99 | 0 | -0.04032327
-0.0541687 | 55.38851 | -3.245544e-05 | -0.05377197 | 1 | 100 | 0 | -0.04032327
-0.05661011 | 55.87679 | -3.313599e-05 | -0.05892944 | 1 | 101 | 0 | -0.04032327
-0.05905151 | 56.36507 | -3.383179e-05 | -0.06118774 | 1 | 102 | 0 | -0.04032327
-0.06149292 | 56.85335 | -3.453064e-05 | -0.06253052 | 1 | 103 | 0 | -0.04032327
-0.06393433 | 57.34164 | -3.52417e-05 | -0.0657959 | 1 | 104 | 0 | -0.04032327
-0.06637573 | 57.82992 | -3.597107e-05 | -0.06820679 | 1 | 105 | 0 | -0.04032327
-0.06881714 | 58.3182 | -3.669434e-05 | -0.07098389 | 1 | 106 | 0 | -0.04032327
-0.07125854 | 58.80648 | -3.742371e-05 | -0.0737915 | 1 | 107 | 0 | -0.04032327
-0.07369995 | 59.29476 | -3.817749e-05 | -0.07580566 | 1 | 108 | 0 | -0.04032327
-0.07614136 | 59.78304 | -3.894043e-05 | -0.07855225 | 1 | 109 | 0 | -0.04032327
-0.07858276 | 60.27132 | -3.968811e-05 | -0.08029175 | 1 | 110 | 0 | -0.04032327
-0.08102417 | 60.7596 | -4.046021e-05 | -0.08343506 | 1 | 111 | 0 | -0.04032327
-0.08346558 | 61.24788 | -4.124146e-05 | -0.08557129 | 1 | 112 | 0 | -0.04032327
-0.08590698 | 61.73616 | -4.203491e-05 | -0.08813477 | 1 | 113 | 0 | -0.04032327
-0.08834839 | 62.22445 | -4.281921e-05 | -0.09033203125 | 1 | 114 | 0 | -0.04032327
-0.09078979 | 62.71273 | -4.362488e-05 | -0.09255981 | 1 | 115 | 0 | -0.04032327
-0.0932312 | 63.20101 | -4.443054e-05 | -0.09536743 | 1 | 116 | 0 | -0.04032327
-0.09567261 | 63.68929 | -4.524231e-05 | -0.09796143 | 1 | 117 | 0 | -0.04032327
-0.09811401 | 64.17757 | -4.607544e-05 | -0.1002808 | 1 | 118 | 0 | -0.04032327
-0.1005554 | 64.66585 | -4.690552e-05 | -0.1026917 | 1 | 119 | 0 | -0.04032327
-0.1029968 | 65.15413 | -4.77417e-05 | -0.1051636 | 1 | 120 | 0 | -0.04032327
-0.1054382 | 65.64241 | -4.858398e-05 | -0.1076965 | 1 | 121 | 0 | -0.04032327
-0.1078796 | 66.13069 | -4.943848e-05 | -0.110321 | 1 | 122 | 0 | -0.04032327
-0.110321 | 66.61897 | -5.028992e-05 | -0.1132507 | 1 | 123 | 0 | -0.04032327
-0.1127625 | 67.10726 | -5.115662e-05 | -0.1150513 | 1 | 124 | 0 | -0.04032327
-0.1152039 | 67.59554 | -5.203552e-05 | -0.1175842 | 1 | 125 | 0 | -0.04032327
-0.1176453 | 68.08382 | -5.288391e-05 | -0.1182556 | 1 | 126 | 0 | -0.04032327
-0.1200867 | 68.5721 | -5.375977e-05 | -0.1225281 | 1 | 127 | 0 | -0.04032327
-0.1225281 | 69.06038 | -5.463562e-05 | -0.1253052 | 1 | 128 | 0 | -0.04032327
-0.1249695 | 69.54866 | -5.550842e-05 | -0.1274109 | 1 | 129 | 0 | -0.04032327
-0.1274109 | 70.03694 | -5.640564e-05 | -0.1298828125 | 1 | 130 | 0 | -0.04032327
-0.1298523 | 70.52522 | -5.730591e-05 | -0.1320496 | 1 | 131 | 0 | -0.04032327
-0.1322937 | 71.0135 | -5.8203125e-05 | -0.1344299 | 1 | 132 | 0 | -0.04032327
-0.1347351 | 71.50178 | -5.909119e-05 | -0.137207 | 1 | 133 | 0 | -0.04032327
-0.1371765 | 71.99007 | -5.999756e-05 | -0.1395264 | 1 | 134 | 0 | -0.04032327
-0.1396179 | 72.47835 | -6.090393e-05 | -0.1420593 | 1 | 135 | 0 | -0.04032327
-0.1420593 | 72.96663 | -6.195068e-05 | -0.1437073 | 1 | 136 | 0 | -0.04032327
-0.1445007 | 73.45491 | -6.283569e-05 | -0.1457214 | 1 | 137 | 0 | -0.04032327
-0.1469421 | 73.94319 | -6.378174e-05 | -0.1488037 | 1 | 138 | 0 | -0.04032327
-0.1493835 | 74.43147 | -6.469727e-05 | -0.151062 | 1 | 139 | 0 | -0.04032327
-0.151825 | 74.91975 | -6.558228e-05 | -0.153717 | 1 | 140 | 0 | -0.04032327
-0.1542664 | 75.40803 | -6.652832e-05 | -0.1559448 | 1 | 141 | 0 | -0.04032327
-0.1567078 | 75.89631 | -6.747437e-05 | -0.1581116 | 1 | 142 | 0 | -0.04032327
-0.1591492 | 76.38459 | -6.8359375e-05 | -0.1605225 | 1 | 143 | 0 | -0.04032327
-0.1615906 | 76.87288 | -6.930542e-05 | -0.1631165 | 1 | 144 | 0 | -0.04032327
-0.164032 | 77.36116 | -7.025146e-05 | -0.1643066 | 1 | 145 | 0 | -0.04032327
-0.1664734 | 77.84944 | -7.116699e-05 | -0.1685486 | 1 | 146 | 0 | -0.04032327
-0.1689148 | 78.33772 | -7.211304e-05 | -0.1708069 | 1 | 147 | 0 | -0.04032327
-0.1713562 | 78.826 | -7.302856e-05 | -0.1729431 | 1 | 148 | 0 | -0.04032327
-0.1737976 | 79.31428 | -7.397461e-05 | -0.1754456 | 1 | 149 | 0 | -0.04032327
-0.176239 | 79.80256 | -7.48291e-05 | -0.1780701 | 1 | 150 | 0 | -0.04032327
-0.1786804 | 80.29084 | -7.580566e-05 | -0.1804199 | 1 | 151 | 0 | -0.04032327
-0.1811218 | 80.77912 | -7.678223e-05 | -0.1825562 | 1 | 152 | 0 | -0.04032327
-0.1835632 | 81.2674 | -7.766724e-05 | -0.1849976 | 1 | 153 | 0 | -0.04032327
-0.1860046 | 81.75569 | -7.86438e-05 | -0.1876526 | 1 | 154 | 0 | -0.04032327
-0.188446 | 82.24397 | -7.952881e-05 | -0.1901245 | 1 | 155 | 0 | -0.04032327
-0.1908875 | 82.73225 | -8.047485e-05 | -0.1923218 | 1 | 156 | 0 | -0.04032327
-0.1933289 | 83.22053 | -8.14209e-05 | -0.1948853 | 1 | 157 | 0 | -0.04032327
-0.1957703 | 83.70881 | -8.233643e-05 | -0.1972046 | 1 | 158 | 0 | -0.04032327
-0.1982117 | 84.19709 | -8.328247e-05 | -0.1997375 | 1 | 159 | 0 | -0.04032327
-0.2006531 | 84.68537 | -8.416748e-05 | -0.2016602 | 1 | 160 | 0 | -0.04032327
-0.2030945 | 85.17365 | -8.514404e-05 | -0.2049866 | 1 | 161 | 0 | -0.04032327
-0.2055359 | 85.66193 | -8.609009e-05 | -0.2070618 | 1 | 162 | 0 | -0.04032327
-0.2079773 | 86.15021 | -8.703613e-05 | -0.2094421 | 1 | 163 | 0 | -0.04032327
-0.2104187 | 86.6385 | -8.798218e-05 | -0.2124329 | 1 | 164 | 0 | -0.04032327
-0.2128601 | 87.12678 | -8.88671875e-05 | -0.2143555 | 1 | 165 | 0 | -0.04032327
-0.2153015 | 87.61506 | -8.981323e-05 | -0.2169189 | 1 | 166 | 0 | -0.04032327
-0.2177429 | 88.10334 | -9.072876e-05 | -0.2192688 | 1 | 167 | 0 | -0.04032327
-0.2201843 | 88.59162 | -9.173584e-05 | -0.222229 | 1 | 168 | 0 | -0.04032327
-0.2226257 | 89.0799 | -9.265137e-05 | -0.2242737 | 1 | 169 | 0 | -0.04032327
-0.2250671 | 89.56818 | -9.356689e-05 | -0.2264709 | 1 | 170 | 0 | -0.04032327
-0.2275085 | 90.05646 | -9.451294e-05 | -0.229126 | 1 | 171 | 0 | -0.04032327
-0.22995 | 90.54474 | -9.545898e-05 | -0.2315979 | 1 | 172 | 0 | -0.04032327
-0.2323914 | 91.03302 | -9.643555e-05 | -0.2340393 | 1 | 173 | 0 | -0.04032327
-0.2348328 | 91.52131 | -9.738159e-05 | -0.23526 | 1 | 174 | 0 | -0.04032327
-0.2372742 | 92.00959 | -9.832764e-05 | -0.2379456 | 1 | 175 | 0 | -0.04032327
-0.2397156 | 92.49787 | -9.93042e-05 | -0.241272 | 1 | 176 | 0 | -0.04032327
-0.242157 | 92.98615 | -0.0001002502 | -0.2436523 | 1 | 177 | 0 | -0.04032327
-0.2445984 | 93.47443 | -0.0001012268 | -0.2461243 | 1 | 178 | 0 | -0.04032327
-0.2470398 | 93.96271 | -0.0001021729 | -0.2493591 | 1 | 179 | 0 | -0.04032327
-0.2494812 | 94.45099 | -0.0001031494 | -0.2509765625 | 1 | 180 | 0 | -0.04032327
-0.2519226 | 94.93927 | -0.0001040955 | -0.2535706 | 1 | 181 | 0 | -0.04032327
-0.254364 | 95.42755 | -0.0001051025 | -0.2559204 | 1 | 182 | 0 | -0.04032327
-0.2568054 | 95.91583 | -0.0001060791 | -0.2583618 | 1 | 183 | 0 | -0.04032327
-0.2592468 | 96.40412 | -0.0001070557 | -0.2608337 | 1 | 184 | 0 | -0.04032327
-0.2616882 | 96.8924 | -0.0001080627 | -0.2632751 | 1 | 185 | 0 | -0.04032327
-0.2641296 | 97.38068 | -0.0001090393 | -0.2655334 | 1 | 186 | 0 | -0.04032327
-0.266571 | 97.86896 | -0.0001100464 | -0.2683411 | 1 | 187 | 0 | -0.04032327
-0.2690125 | 98.35724 | -0.0001110229 | -0.2709045 | 1 | 188 | 0 | -0.04032327
-0.2714539 | 98.84552 | -0.0001121216 | -0.2728882 | 1 | 189 | 0 | -0.04032327
-0.2738953 | 99.3338 | -0.0001130981 | -0.2764587 | 1 | 190 | 0 | -0.04032327
-0.2763367 | 99.82208 | -0.0001141663 | -0.2779236 | 1 | 191 | 0 | -0.04032327
-0.2787781 | 100.3104 | -0.0001152039 | -0.2805786 | 1 | 192 | 0 | -0.04032327
-0.2812195 | 100.7986 | -0.0001162415 | -0.2830505 | 1 | 193 | 0 | -0.04032327
-0.2836609 | 101.2869 | -0.0001173096 | -0.2853394 | 1 | 194 | 0 | -0.04032327
-0.2861023 | 101.7752 | -0.0001183777 | -0.288208 | 1 | 195 | 0 | -0.04032327
-0.2885437 | 102.2635 | -0.0001194458 | -0.2902832 | 1 | 196 | 0 | -0.04032327
-0.2909851 | 102.7518 | -0.0001205139 | -0.2922668 | 1 | 197 | 0 | -0.04032327
-0.2934265 | 103.24 | -0.0001216125 | -0.2952576 | 1 | 198 | 0 | -0.04032327
-0.2958679 | 103.7283 | -0.0001228027 | -0.2974548 | 1 | 199 | 0 | -0.04032327
-0.2983093 | 104.2166 | -0.0001238708 | -0.2997131 | 1 | 200 | 0 | -0.04032327
-0.3007507 | 104.7049 | -0.0001249695 | -0.3023987 | 1 | 201 | 0 | -0.04032327
-0.3031921 | 105.1932 | -0.0001261292 | -0.3046265 | 1 | 202 | 0 | -0.04032327
-0.3056335 | 105.6815 | -0.0001272888 | -0.3075562 | 1 | 203 | 0 | -0.04032327
-0.308075 | 106.1697 | -0.0001284485 | -0.3095398 | 1 | 204 | 0 | -0.04032327
-0.3105164 | 106.658 | -0.0001295776 | -0.3121033 | 1 | 205 | 0 | -0.04032327
-0.3129578 | 107.1463 | -0.0001307983 | -0.314453125 | 1 | 206 | 0 | -0.04032327
-0.3153992 | 107.6346 | -0.000131897 | -0.316803 | 1 | 207 | 0 | -0.04032327
-0.3178406 | 108.1229 | -0.0001331482 | -0.319397 | 1 | 208 | 0 | -0.04032327
-0.320282 | 108.6111 | -0.0001343079 | -0.3219299 | 1 | 209 | 0 | -0.04032327
-0.3227234 | 109.0994 | -0.0001355591 | -0.3241882 | 1 | 210 | 0 | -0.04032327
-0.3251648 | 109.5877 | -0.0001368103 | -0.3270569 | 1 | 211 | 0 | -0.04032327
-0.3276062 | 110.076 | -0.0001380005 | -0.3291626 | 1 | 212 | 0 | -0.04032327
-0.3300476 | 110.5643 | -0.0001392517 | -0.3316956 | 1 | 213 | 0 | -0.04032327
-0.332489 | 111.0525 | -0.0001405029 | -0.3342896 | 1 | 214 | 0 | -0.04032327
-0.3349304 | 111.5408 | -0.0001418457 | -0.3368225 | 1 | 215 | 0 | -0.04032327
-0.3373718 | 112.0291 | -0.0001430969 | -0.3392029 | 1 | 216 | 0 | -0.04032327
-0.3398132 | 112.5174 | -0.0001444092 | -0.3417664 | 1 | 217 | 0 | -0.04032327
-0.3422546 | 113.0057 | -0.0001456909 | -0.3440552 | 1 | 218 | 0 | -0.04032327
-0.344696 | 113.494 | -0.0001470032 | -0.3464661 | 1 | 219 | 0 | -0.04032327
-0.3471375 | 113.9822 | -0.0001483765 | -0.3490906 | 1 | 220 | 0 | -0.04032327
-0.3495789 | 114.4705 | -0.0001497498 | -0.3512573 | 1 | 221 | 0 | -0.04032327
-0.3520203 | 114.9588 | -0.0001510315 | -0.3536987 | 1 | 222 | 0 | -0.04032327
-0.3544617 | 115.4471 | -0.0001524048 | -0.3563843 | 1 | 223 | 0 | -0.04032327
-0.3569031 | 115.9354 | -0.0001537781 | -0.3590088 | 1 | 224 | 0 | -0.04032327
-0.3593445 | 116.4236 | -0.0001551208 | -0.3616333 | 1 | 225 | 0 | -0.04032327
-0.3617859 | 116.9119 | -0.0001565552 | -0.3635254 | 1 | 226 | 0 | -0.04032327
-0.3642273 | 117.4002 | -0.0001579285 | -0.3657227 | 1 | 227 | 0 | -0.04032327
-0.3666687 | 117.8885 | -0.0001593323 | -0.3684998 | 1 | 228 | 0 | -0.04032327
-0.3691101 | 118.3768 | -0.0001607361 | -0.3709106 | 1 | 229 | 0 | -0.04032327
-0.3715515 | 118.865 | -0.0001622009 | -0.3736877 | 1 | 230 | 0 | -0.04032327
-0.3739929 | 119.3533 | -0.0001636353 | -0.374939 | 1 | 231 | 0 | -0.04032327
-0.3764343 | 119.8416 | -0.0001650696 | -0.3783569 | 1 | 232 | 0 | -0.04032327
-0.3788757 | 120.3299 | -0.0001665039 | -0.3807068 | 1 | 233 | 0 | -0.04032327
-0.3813171 | 120.8182 | -0.00016796875 | -0.3832397 | 1 | 234 | 0 | -0.04032327
-0.3837585 | 121.3064 | -0.0001694946 | -0.3855591 | 1 | 235 | 0 | -0.04032327
-0.3862 | 121.7947 | -0.0001709595 | -0.3880615 | 1 | 236 | 0 | -0.04032327
-0.3886414 | 122.283 | -0.0001724548 | -0.3907166 | 1 | 237 | 0 | -0.04032327
-0.3910828 | 122.7713 | -0.0001739197 | -0.3931274 | 1 | 238 | 0 | -0.04032327
-0.3935242 | 123.2596 | -0.0001754456 | -0.3954773 | 1 | 239 | 0 | -0.04032327
-0.3959656 | 123.7479 | -0.0001769104 | -0.3981018 | 1 | 240 | 0 | -0.04032327
-0.398407 | 124.2361 | -0.0001784668 | -0.3994446 | 1 | 241 | 0 | -0.04032327
-0.4008484 | 124.7244 | -0.0001800232 | -0.4023132 | 1 | 242 | 0 | -0.04032327
-0.4032898 | 125.2127 | -0.0001815186 | -0.4052124 | 1 | 243 | 0 | -0.04032327
-0.4057312 | 125.701 | -0.0001831055 | -0.4075317 | 1 | 244 | 0 | -0.04032327
-0.4081726 | 126.1893 | -0.0001846619 | -0.4103088 | 1 | 245 | 0 | -0.04032327
-0.410614 | 126.6775 | -0.0001862793 | -0.4123535 | 1 | 246 | 0 | -0.04032327
-0.4130554 | 127.1658 | -0.0001878662 | -0.4147949 | 1 | 247 | 0 | -0.04032327
-0.4154968 | 127.6541 | -0.0001893921 | -0.4172974 | 1 | 248 | 0 | -0.04032327
-0.4179382 | 128.1424 | -0.0001910095 | -0.4198303 | 1 | 249 | 0 | -0.04032327
-0.4203796 | 128.6307 | -0.000192627 | -0.4224548 | 1 | 250 | 0 | -0.04032327
-0.422821 | 129.1189 | -0.0001942749 | -0.4246521 | 1 | 251 | 0 | -0.04032327
-0.4252625 | 129.6072 | -0.0001958618 | -0.4269714 | 1 | 252 | 0 | -0.04032327
-0.4277039 | 130.0955 | -0.0001975098 | -0.429718 | 1 | 253 | 0 | -0.04032327
-0.4301453 | 130.5838 | -0.0001990967 | -0.4321594 | 1 | 254 | 0 | -0.04032327
-0.4325867 | 131.0721 | -0.0002007751 | -0.4346924 | 1 | 255 | 0 | -0.04032327
-0.4350281 | 131.5603 | -0.0002023926 | -0.4369507 | 1 | 256 | 0 | -0.04032327
-0.4374695 | 132.0486 | -0.0002041321 | -0.4396667 | 1 | 257 | 0 | -0.04032327
-0.4399109 | 132.5369 | -0.0002057495 | -0.4415283 | 1 | 258 | 0 | -0.04032327
-0.4423523 | 133.0252 | -0.0002073975 | -0.4441223 | 1 | 259 | 0 | -0.04032327
-0.4447937 | 133.5135 | -0.0002091064 | -0.4467163 | 1 | 260 | 0 | -0.04032327
-0.4472351 | 134.0018 | -0.0002107544 | -0.44921875 | 1 | 261 | 0 | -0.04032327
-0.4496765 | 134.49 | -0.0002124634 | -0.4511414 | 1 | 262 | 0 | -0.04032327
-0.4521179 | 134.9783 | -0.0002141113 | -0.45401 | 1 | 263 | 0 | -0.04032327
-0.4545593 | 135.4666 | -0.0002158508 | -0.4563599 | 1 | 264 | 0 | -0.04032327
-0.4570007 | 135.9549 | -0.0002175903 | -0.4591064 | 1 | 265 | 0 | -0.04032327
-0.4594421 | 136.4432 | -0.0002193298 | -0.4614258 | 1 | 266 | 0 | -0.04032327
-0.4618835 | 136.9314 | -0.0002210083 | -0.4639893 | 1 | 267 | 0 | -0.04032327
-0.464325 | 137.4197 | -0.0002227783 | -0.4663696 | 1 | 268 | 0 | -0.04032327
-0.4667664 | 137.908 | -0.0002245483 | -0.4689331 | 1 | 269 | 0 | -0.04032327
-0.4692078 | 138.3963 | -0.0002263184 | -0.4709167 | 1 | 270 | 0 | -0.04032327
-0.4716492 | 138.8846 | -0.0002280273 | -0.4735107 | 1 | 271 | 0 | -0.04032327
-0.4740906 | 139.3728 | -0.0002297974 | -0.4762268 | 1 | 272 | 0 | -0.04032327
-0.476532 | 139.8611 | -0.0002315674 | -0.478302 | 1 | 273 | 0 | -0.04032327
-0.4789734 | 140.3494 | -0.0002333679 | -0.480896 | 1 | 274 | 0 | -0.04032327
-0.4814148 | 140.8377 | -0.0002351379 | -0.4833374 | 1 | 275 | 0 | -0.04032327
-0.4838562 | 141.326 | -0.0002369385 | -0.4855347 | 1 | 276 | 0 | -0.04032327
-0.4862976 | 141.8142 | -0.000238739 | -0.4884644 | 1 | 277 | 0 | -0.04032327
-0.488739 | 142.3025 | -0.0002405701 | -0.4906311 | 1 | 278 | 0 | -0.04032327
-0.4911804 | 142.7908 | -0.0002424011 | -0.4928894 | 1 | 279 | 0 | -0.04032327
-0.4936218 | 143.2791 | -0.0002442322 | -0.4950562 | 1 | 280 | 0 | -0.04032327
-0.4960632 | 143.7674 | -0.00024609375 | -0.49823 | 1 | 281 | 0 | -0.04032327
-0.4985046 | 144.2557 | -0.0002479248 | -0.500824 | 1 | 282 | 0 | -0.04032327
-0.500946 | 144.7439 | -0.0002498169 | -0.5028381 | 1 | 283 | 0 | -0.04032327
-0.5033875 | 145.2322 | -0.0002516785 | -0.5053711 | 1 | 284 | 0 | -0.04032327
-0.5058289 | 145.7205 | -0.00025354 | -0.5075989 | 1 | 285 | 0 | -0.04032327
-0.5082703 | 146.2088 | -0.0002554626 | -0.5103149 | 1 | 286 | 0 | -0.04032327
-0.5107117 | 146.6971 | -0.0002573547 | -0.5124512 | 1 | 287 | 0 | -0.04032327
-0.5131531 | 147.1853 | -0.0002592468 | -0.5151978 | 1 | 288 | 0 | -0.04032327
-0.5155945 | 147.6736 | -0.0002612305 | -0.5173035 | 1 | 289 | 0 | -0.04032327
-0.5180359 | 148.1619 | -0.0002631836 | -0.5199585 | 1 | 290 | 0 | -0.04032327
-0.5204773 | 148.6502 | -0.0002651367 | -0.5224304 | 1 | 291 | 0 | -0.04032327
-0.5229187 | 149.1385 | -0.0002671204 | -0.5250854 | 1 | 292 | 0 | -0.04032327
-0.5253601 | 149.6267 | -0.000269104 | -0.5274048 | 1 | 293 | 0 | -0.04032327
-0.5278015 | 150.115 | -0.0002710571 | -0.5297852 | 1 | 294 | 0 | -0.04032327
-0.5302429 | 150.6033 | -0.0002730713 | -0.5323486 | 1 | 295 | 0 | -0.04032327
-0.5326843 | 151.0916 | -0.0002751465 | -0.5340881 | 1 | 296 | 0 | -0.04032327
-0.5351257 | 151.5799 | -0.0002771301 | -0.5371399 | 1 | 297 | 0 | -0.04032327
-0.5375671 | 152.0681 | -0.0002791748 | -0.5394592 | 1 | 298 | 0 | -0.04032327
-0.5400085 | 152.5564 | -0.0002813721 | -0.5397034 | 1 | 299 | 0 | -0.04032327
-0.54245 | 153.0447 | -0.0002834167 | -0.544281 | 1 | 300 | 0 | -0.04032327
-0.5448914 | 153.533 | -0.0002855225 | -0.5469055 | 1 | 301 | 0 | -0.04032327
-0.5473328 | 154.0213 | -0.0002875366 | -0.5492554 | 1 | 302 | 0 | -0.04032327
-0.5497742 | 154.5096 | -0.0002896729 | -0.5518188 | 1 | 303 | 0 | -0.04032327
-0.5522156 | 154.9978 | -0.0002918396 | -0.5543823 | 1 | 304 | 0 | -0.04032327
-0.554657 | 155.4861 | -0.0002940063 | -0.5567017 | 1 | 305 | 0 | -0.04032327
-0.5570984 | 155.9744 | -0.0002961731 | -0.5597534 | 1 | 306 | 0 | -0.04032327
-0.5595398 | 156.4627 | -0.0002984009 | -0.5617981 | 1 | 307 | 0 | -0.04032327
-0.5619812 | 156.951 | -0.0003006287 | -0.56427 | 1 | 308 | 0 | -0.04032327
-0.5644226 | 157.4392 | -0.000302887 | -0.5668945 | 1 | 309 | 0 | -0.04032327
-0.566864 | 157.9275 | -0.0003051147 | -0.5691223 | 1 | 310 | 0 | -0.04032327
-0.5693054 | 158.4158 | -0.0003074036 | -0.5711975 | 1 | 311 | 0 | -0.04032327
-0.5717468 | 158.9041 | -0.0003096924 | -0.5737915 | 1 | 312 | 0 | -0.04032327
-0.5741882 | 159.3924 | -0.0003120117 | -0.5760803 | 1 | 313 | 0 | -0.04032327
-0.5766296 | 159.8806 | -0.0003143921 | -0.5786438 | 1 | 314 | 0 | -0.04032327
-0.579071 | 160.3689 | -0.0003167114 | -0.5810852 | 1 | 315 | 0 | -0.04032327
-0.5815125 | 160.8572 | -0.0003191223 | -0.5838013 | 1 | 316 | 0 | -0.04032327
-0.5839539 | 161.3455 | -0.0003215942 | -0.5861206 | 1 | 317 | 0 | -0.04032327
-0.5863953 | 161.8338 | -0.0003240051 | -0.5886841 | 1 | 318 | 0 | -0.04032327
-0.5888367 | 162.3221 | -0.0003265076 | -0.5913696 | 1 | 319 | 0 | -0.04032327
-0.5912781 | 162.8103 | -0.0003289795 | -0.5939026 | 1 | 320 | 0 | -0.04032327
-0.5937195 | 163.2986 | -0.0003315125 | -0.5958252 | 1 | 321 | 0 | -0.04032327
-0.5961609 | 163.7869 | -0.0003340454 | -0.5985413 | 1 | 322 | 0 | -0.04032327
-0.5986023 | 164.2752 | -0.0003366699 | -0.6003723 | 1 | 323 | 0 | -0.04032327
-0.6010437 | 164.7635 | -0.0003392029 | -0.6030579 | 1 | 324 | 0 | -0.04032327
-0.6034851 | 165.2517 | -0.0003418884 | -0.6061707 | 1 | 325 | 0 | -0.04032327
-0.6059265 | 165.74 | -0.0003444824 | -0.6081848 | 1 | 326 | 0 | -0.04032327
-0.6083679 | 166.2283 | -0.000347229 | -0.6106262 | 1 | 327 | 0 | -0.04032327
-0.6108093 | 166.7166 | -0.0003500061 | -0.6130676 | 1 | 328 | 0 | -0.04032327
-0.6132507 | 167.2049 | -0.0003527222 | -0.615387 | 1 | 329 | 0 | -0.04032327
-0.6156921 | 167.6931 | -0.0003555298 | -0.6183472 | 1 | 330 | 0 | -0.04032327
-0.6181335 | 168.1814 | -0.0003583679 | -0.6203308 | 1 | 331 | 0 | -0.04032327
-0.620575 | 168.6697 | -0.0003612671 | -0.6231689 | 1 | 332 | 0 | -0.04032327
-0.6230164 | 169.158 | -0.0003641968 | -0.6257935 | 1 | 333 | 0 | -0.04032327
-0.6254578 | 169.6463 | -0.0003670654 | -0.6278076 | 1 | 334 | 0 | -0.04032327
-0.6278992 | 170.1345 | -0.0003700562 | -0.630188 | 1 | 335 | 0 | -0.04032327
-0.6303406 | 170.6228 | -0.000373046875 | -0.6325989 | 1 | 336 | 0 | -0.04032327
-0.632782 | 171.1111 | -0.0003760986 | -0.6347351 | 1 | 337 | 0 | -0.04032327
-0.6352234 | 171.5994 | -0.0003792419 | -0.6376343 | 1 | 338 | 0 | -0.04032327
-0.6376648 | 172.0877 | -0.0003823547 | -0.6399536 | 1 | 339 | 0 | -0.04032327
-0.6401062 | 172.576 | -0.0003855286 | -0.6419983 | 1 | 340 | 0 | -0.04032327
-0.6425476 | 173.0642 | -0.0003887634 | -0.6448364 | 1 | 341 | 0 | -0.04032327
-0.644989 | 173.5525 | -0.0003919983 | -0.6474609375 | 1 | 342 | 0 | -0.04032327
-0.6474304 | 174.0408 | -0.0003953552 | -0.6495056 | 1 | 343 | 0 | -0.04032327
-0.6498718 | 174.5291 | -0.0003987732 | -0.6522522 | 1 | 344 | 0 | -0.04032327
-0.6523132 | 175.0174 | -0.0004021912 | -0.6546936 | 1 | 345 | 0 | -0.04032327
-0.6547546 | 175.5056 | -0.0004056702 | -0.657135 | 1 | 346 | 0 | -0.04032327
-0.657196 | 175.9939 | -0.0004091187 | -0.6596375 | 1 | 347 | 0 | -0.04032327
-0.6596375 | 176.4822 | -0.0004125977 | -0.6621704 | 1 | 348 | 0 | -0.04032327
-0.6620789 | 176.9705 | -0.0004163208 | -0.6648254 | 1 | 349 | 0 | -0.04032327
-0.6645203 | 177.4588 | -0.0004198914 | -0.6663208 | 1 | 350 | 0 | -0.04032327
-0.6669617 | 177.947 | -0.0004236755 | -0.6696472 | 1 | 351 | 0 | -0.04032327
-0.6694031 | 178.4353 | -0.0004274292 | -0.6718445 | 1 | 352 | 0 | -0.04032327
-0.6718445 | 178.9236 | -0.0004312439 | -0.6742859 | 1 | 353 | 0 | -0.04032327
-0.6742859 | 179.4119 | -0.0004350586 | -0.6766968 | 1 | 354 | 0 | -0.04032327
-0.6767273 | 179.9002 | -0.0004390869 | -0.6791077 | 1 | 355 | 0 | -0.04032327
-0.6791687 | 180.3884 | -0.0004430542 | -0.6814575 | 1 | 356 | 0 | -0.04032327
-0.6816101 | 180.8767 | -0.000447113 | -0.68396 | 1 | 357 | 0 | -0.04032327
-0.6840515 | 181.365 | -0.000451171875 | -0.6865845 | 1 | 358 | 0 | -0.04032327
-0.6864929 | 181.8533 | -0.0004553223 | -0.6889038 | 1 | 359 | 0 | -0.04032327
-0.6889343 | 182.3416 | -0.0004595947 | -0.6922607 | 1 | 360 | 0 | -0.04032327
-0.6913757 | 182.8299 | -0.0004638367 | -0.6941833 | 1 | 361 | 0 | -0.04032327
-0.6938171 | 183.3181 | -0.0004682312 | -0.6962890625 | 1 | 362 | 0 | -0.04032327
-0.6962585 | 183.8064 | -0.0004725647 | -0.6998596 | 1 | 363 | 0 | -0.04032327
-0.6987 | 184.2947 | -0.0004769897 | -0.7012634 | 1 | 364 | 0 | -0.04032327
-0.7011414 | 184.783 | -0.00048172 | -0.7035828 | 1 | 365 | 0 | -0.04032327
-0.7035828 | 185.2713 | -0.0004862061 | -0.70578 | 1 | 366 | 0 | -0.04032327
-0.7060242 | 185.7595 | -0.0004908447 | -0.7081604 | 1 | 367 | 0 | -0.04032327
-0.7084656 | 186.2478 | -0.0004955444 | -0.7111206 | 1 | 368 | 0 | -0.04032327
-0.710907 | 186.7361 | -0.0005003967 | -0.7134705 | 1 | 369 | 0 | -0.04032327
-0.7133484 | 187.2244 | -0.0005052185 | -0.7162781 | 1 | 370 | 0 | -0.04032327
-0.7157898 | 187.7127 | -0.0005101624 | -0.7184143 | 1 | 371 | 0 | -0.04032327
-0.7182312 | 188.2009 | -0.0005151367 | -0.7203674 | 1 | 372 | 0 | -0.04032327
-0.7206726 | 188.6892 | -0.0005201721 | -0.7235413 | 1 | 373 | 0 | -0.04032327
-0.723114 | 189.1775 | -0.0005252686 | -0.7256775 | 1 | 374 | 0 | -0.04032327
-0.7255554 | 189.6658 | -0.0005304871 | -0.728241 | 1 | 375 | 0 | -0.04032327
-0.7279968 | 190.1541 | -0.0005357971 | -0.7304993 | 1 | 376 | 0 | -0.04032327
-0.7304382 | 190.6423 | -0.0005410767 | -0.732666 | 1 | 377 | 0 | -0.04032327
-0.7328796 | 191.1306 | -0.0005464783 | -0.7358398 | 1 | 378 | 0 | -0.04032327
-0.735321 | 191.6189 | -0.0005519714 | -0.7380371 | 1 | 379 | 0 | -0.04032327
-0.7377625 | 192.1072 | -0.0005574951 | -0.7403259 | 1 | 380 | 0 | -0.04032327
-0.7402039 | 192.5955 | -0.0005632629 | -0.7428284 | 1 | 381 | 0 | -0.04032327
-0.7426453 | 193.0838 | -0.0005687866 | -0.7449036 | 1 | 382 | 0 | -0.04032327
-0.7450867 | 193.572 | -0.0005745544 | -0.7475891 | 1 | 383 | 0 | -0.04032327
-0.7475281 | 194.0603 | -0.0005803528 | -0.7473755 | 1 | 384 | 0 | -0.04032327
-0.7499695 | 194.5486 | -0.0005863342 | -0.7501221 | 1 | 385 | 0 | -0.04032327
-0.7524109 | 195.0369 | -0.0005923157 | -0.753479 | 1 | 386 | 0 | -0.04032327
-0.7548523 | 195.5252 | -0.0005985107 | -0.7577515 | 1 | 387 | 0 | -0.04032327
-0.7572937 | 196.0134 | -0.0006046448 | -0.7592773 | 1 | 388 | 0 | -0.04032327
-0.7597351 | 196.5017 | -0.0006109619 | -0.7611084 | 1 | 389 | 0 | -0.04032327
-0.7621765 | 196.99 | -0.0006173706 | -0.7635498 | 1 | 390 | 0 | -0.04032327
-0.7646179 | 197.4783 | -0.0006237793 | -0.765686 | 1 | 391 | 0 | -0.04032327
-0.7670593 | 197.9666 | -0.000630188 | -0.7687378 | 1 | 392 | 0 | -0.04032327
-0.7695007 | 198.4548 | -0.0006369019 | -0.770874 | 1 | 393 | 0 | -0.04032327
-0.7719421 | 198.9431 | -0.0006436157 | -0.7736206 | 1 | 394 | 0 | -0.04032327
-0.7743835 | 199.4314 | -0.0006503296 | -0.7766724 | 1 | 395 | 0 | -0.04032327
-0.776825 | 199.9197 | -0.0006570435 | -0.7815552 | 1 | 396 | 0 | -0.04032327
-0.7792664 | 200.408 | -0.0006643677 | -0.7803345 | 1 | 397 | 0 | -0.04032327
-0.7817078 | 200.8962 | -0.0006710815 | -0.7836914 | 1 | 398 | 0 | -0.04032327
-0.7841492 | 201.3845 | -0.0006784058 | -0.7870483 | 1 | 399 | 0 | -0.04032327
-0.7865906 | 201.8728 | -0.00068573 | -0.7870483 | 1 | 400 | 0 | -0.04032327
-0.789032 | 202.3611 | -0.000692749 | -0.7913208 | 1 | 401 | 0 | -0.04032327
-0.7914734 | 202.8494 | -0.0007003784 | -0.7931519 | 1 | 402 | 0 | -0.04032327
-0.7939148 | 203.3377 | -0.0007080078125 | -0.798645 | 1 | 403 | 0 | -0.04032327
-0.7963562 | 203.8259 | -0.000715332 | -0.798645 | 1 | 404 | 0 | -0.04032327
-0.7987976 | 204.3142 | -0.0007232666 | -0.7992554 | 1 | 405 | 0 | -0.04032327
-0.801239 | 204.8025 | -0.000730896 | -0.8026123 | 1 | 406 | 0 | -0.04032327
-0.8036804 | 205.2908 | -0.0007388306 | -0.8050537 | 1 | 407 | 0 | -0.04032327
-0.8061218 | 205.7791 | -0.0007467651 | -0.8074951 | 1 | 408 | 0 | -0.04032327
-0.8085632 | 206.2673 | -0.0007550049 | -0.8087158 | 1 | 409 | 0 | -0.04032327
-0.8110046 | 206.7556 | -0.0007629395 | -0.8123779 | 1 | 410 | 0 | -0.04032327
-0.813446 | 207.2439 | -0.000771484375 | -0.8151245 | 1 | 411 | 0 | -0.04032327
-0.8158875 | 207.7322 | -0.0007797241 | -0.8172607 | 1 | 412 | 0 | -0.04032327
-0.8183289 | 208.2205 | -0.0007885742 | -0.8190918 | 1 | 413 | 0 | -0.04032327