## Sheet1
Potential applied (V) | Time (s) | WE(1).Current (A) | WE(1).Potential (V) | Scan | Index | Q+ | Q- | E / vs RHE (V)
0.1875305 | 6.982698 | -3.360596e-06 | 0.1858826 | 1 | 1 | 0 | -0.05379788 | 0
0.1850891 | 7.470979 | -3.57605e-06 | 0.1831665 | 1 | 2 | 0 | -0.05379788
0.1826477 | 7.95926 | -3.74115e-06 | 0.180542 | 1 | 3 | 0 | -0.05379788
0.1802063 | 8.447541 | -3.901978e-06 | 0.1781006 | 1 | 4 | 0 | -0.05379788
0.1777649 | 8.935822 | -4.058533e-06 | 0.1758118 | 1 | 5 | 0 | -0.05379788
0.1753235 | 9.424103 | -4.221497e-06 | 0.1737366 | 1 | 6 | 0 | -0.05379788
0.1728821 | 9.912384 | -4.349976e-06 | 0.1708679 | 1 | 7 | 0 | -0.05379788
0.1704407 | 10.40066 | -4.491882e-06 | 0.168457 | 1 | 8 | 0 | -0.05379788
0.1679993 | 10.88895 | -4.631958e-06 | 0.1656189 | 1 | 9 | 0 | -0.05379788
0.1655579 | 11.37723 | -4.761658e-06 | 0.1628418 | 1 | 10 | 0 | -0.05379788
0.1631165 | 11.86551 | -4.88678e-06 | 0.160614 | 1 | 11 | 0 | -0.05379788
0.160675 | 12.35379 | -5.00824e-06 | 0.1585693 | 1 | 12 | 0 | -0.05379788
0.1582336 | 12.84207 | -5.147095e-06 | 0.1560669 | 1 | 13 | 0 | -0.05379788
0.1557922 | 13.33035 | -5.26123e-06 | 0.1537781 | 1 | 14 | 0 | -0.05379788
0.1533508 | 13.81863 | -5.37262e-06 | 0.1516724 | 1 | 15 | 0 | -0.05379788
0.1509094 | 14.30691 | -5.505066e-06 | 0.1488037 | 1 | 16 | 0 | -0.05379788
0.148468 | 14.79519 | -5.635681e-06 | 0.1462708 | 1 | 17 | 0 | -0.05379788
0.1460266 | 15.28347 | -5.752258e-06 | 0.1434326 | 1 | 18 | 0 | -0.05379788
0.1435852 | 15.77176 | -5.870972e-06 | 0.1413269 | 1 | 19 | 0 | -0.05379788
0.1411438 | 16.26004 | -6.000366e-06 | 0.1393127 | 1 | 20 | 0 | -0.05379788
0.1387024 | 16.74832 | -6.121826e-06 | 0.1374207 | 1 | 21 | 0 | -0.05379788
0.136261 | 17.2366 | -6.234741e-06 | 0.1352844 | 1 | 22 | 0 | -0.05379788
0.1338196 | 17.72488 | -6.362915e-06 | 0.1323242 | 1 | 23 | 0 | -0.05379788
0.1313782 | 18.21316 | -6.488037e-06 | 0.1300354 | 1 | 24 | 0 | -0.05379788
0.1289368 | 18.70144 | -6.610107e-06 | 0.126709 | 1 | 25 | 0 | -0.05379788
0.1264954 | 19.18972 | -6.726074e-06 | 0.1248474 | 1 | 26 | 0 | -0.05379788
0.124054 | 19.678 | -6.8573e-06 | 0.1226501 | 1 | 27 | 0 | -0.05379788
0.1216125 | 20.16628 | -7.000732e-06 | 0.119812 | 1 | 28 | 0 | -0.05379788
0.1191711 | 20.65457 | -7.125854e-06 | 0.1168823 | 1 | 29 | 0 | -0.05379788
0.1167297 | 21.14285 | -7.260132e-06 | 0.1150513 | 1 | 30 | 0 | -0.05379788
0.1142883 | 21.63113 | -7.406616e-06 | 0.1133728 | 1 | 31 | 0 | -0.05379788
0.1118469 | 22.11941 | -7.553101e-06 | 0.1102295 | 1 | 32 | 0 | -0.05379788
0.1094055 | 22.60769 | -7.687378e-06 | 0.1088867 | 1 | 33 | 0 | -0.05379788
0.1069641 | 23.09597 | -7.843018e-06 | 0.1054382 | 1 | 34 | 0 | -0.05379788
0.1045227 | 23.58425 | -7.995605e-06 | 0.1029358 | 1 | 35 | 0 | -0.05379788
0.1020813 | 24.07253 | -8.154296875e-06 | 0.1006775 | 1 | 36 | 0 | -0.05379788
0.09963989 | 24.56081 | -8.303833e-06 | 0.09820557 | 1 | 37 | 0 | -0.05379788
0.09719849 | 25.04909 | -8.468628e-06 | 0.09539795 | 1 | 38 | 0 | -0.05379788
0.09475708 | 25.53738 | -8.64563e-06 | 0.0932312 | 1 | 39 | 0 | -0.05379788
0.09231567 | 26.02566 | -8.81958e-06 | 0.09054565 | 1 | 40 | 0 | -0.05379788
0.08987427 | 26.51394 | -8.990479e-06 | 0.08804321 | 1 | 41 | 0 | -0.05379788
0.08743286 | 27.00222 | -9.188843e-06 | 0.08621216 | 1 | 42 | 0 | -0.05379788
0.08499146 | 27.4905 | -9.375e-06 | 0.08352661 | 1 | 43 | 0 | -0.05379788
0.08255005 | 27.97878 | -9.58252e-06 | 0.08184814 | 1 | 44 | 0 | -0.05379788
0.08010864 | 28.46706 | -9.780884e-06 | 0.07833862 | 1 | 45 | 0 | -0.05379788
0.07766724 | 28.95534 | -9.991455e-06 | 0.07623291 | 1 | 46 | 0 | -0.05379788
0.07522583 | 29.44362 | -1.020508e-05 | 0.07397461 | 1 | 47 | 0 | -0.05379788
0.07278442 | 29.9319 | -1.04248e-05 | 0.0712890625 | 1 | 48 | 0 | -0.05379788
0.07034302 | 30.42019 | -1.065979e-05 | 0.06832886 | 1 | 49 | 0 | -0.05379788
0.06790161 | 30.90847 | -1.089783e-05 | 0.06646729 | 1 | 50 | 0 | -0.05379788
0.06546021 | 31.39675 | -1.114197e-05 | 0.064453125 | 1 | 51 | 0 | -0.05379788
0.0630188 | 31.88503 | -1.139832e-05 | 0.06158447 | 1 | 52 | 0 | -0.05379788
0.06057739 | 32.37331 | -1.165771e-05 | 0.05889893 | 1 | 53 | 0 | -0.05379788
0.05813599 | 32.86159 | -1.192017e-05 | 0.05673218 | 1 | 54 | 0 | -0.05379788
0.05569458 | 33.34987 | -1.217957e-05 | 0.05404663 | 1 | 55 | 0 | -0.05379788
0.05325317 | 33.83815 | -1.245728e-05 | 0.05148315 | 1 | 56 | 0 | -0.05379788
0.05081177 | 34.32643 | -1.275635e-05 | 0.04952087 | 1 | 57 | 0 | -0.05379788
0.04837036 | 34.81471 | -1.304932e-05 | 0.04732666 | 1 | 58 | 0 | -0.05379788
0.04592896 | 35.303 | -1.334534e-05 | 0.04449768 | 1 | 59 | 0 | -0.05379788
0.04348755 | 35.79128 | -1.365662e-05 | 0.04226074 | 1 | 60 | 0 | -0.05379788
0.04104614 | 36.27956 | -1.39801e-05 | 0.03965454 | 1 | 61 | 0 | -0.05379788
0.03860474 | 36.76784 | -1.429138e-05 | 0.03720398 | 1 | 62 | 0 | -0.05379788
0.03616333 | 37.25612 | -1.463928e-05 | 0.03492737 | 1 | 63 | 0 | -0.05379788
0.03372192 | 37.7444 | -1.498108e-05 | 0.03222351 | 1 | 64 | 0 | -0.05379788
0.03128052 | 38.23268 | -1.532898e-05 | 0.03006897 | 1 | 65 | 0 | -0.05379788
0.02883911 | 38.72096 | -1.567993e-05 | 0.02756958 | 1 | 66 | 0 | -0.05379788
0.02639771 | 39.20924 | -1.604919e-05 | 0.02458191 | 1 | 67 | 0 | -0.05379788
0.0239563 | 39.69752 | -1.643372e-05 | 0.02260742 | 1 | 68 | 0 | -0.05379788
0.02151489 | 40.18581 | -1.681213e-05 | 0.02015076 | 1 | 69 | 0 | -0.05379788
0.01907349 | 40.67409 | -1.719666e-05 | 0.01766052 | 1 | 70 | 0 | -0.05379788
0.01663208 | 41.16237 | -1.761169e-05 | 0.0152832 | 1 | 71 | 0 | -0.05379788
0.01419067 | 41.65065 | -1.801147e-05 | 0.0127655 | 1 | 72 | 0 | -0.05379788
0.01174927 | 42.13893 | -1.843872e-05 | 0.01030273 | 1 | 73 | 0 | -0.05379788
0.009307861 | 42.62721 | -1.886902e-05 | 0.007907104 | 1 | 74 | 0 | -0.05379788
0.006866455 | 43.11549 | -1.931763e-05 | 0.005255127 | 1 | 75 | 0 | -0.05379788
0.004425049 | 43.60377 | -1.977234e-05 | 0.002957153 | 1 | 76 | 0 | -0.05379788
0.001983643 | 44.09205 | -2.022095e-05 | 0.0003112793 | 1 | 77 | 0 | -0.05379788
-0.0004577637 | 44.58033 | -2.068481e-05 | -0.001919556 | 1 | 78 | 0 | -0.05379788
-0.00289917 | 45.06862 | -2.117615e-05 | -0.004217529 | 1 | 79 | 0 | -0.05379788
-0.005340576 | 45.5569 | -2.165833e-05 | -0.006735229 | 1 | 80 | 0 | -0.05379788
-0.007781982 | 46.04518 | -2.215881e-05 | -0.00908203125 | 1 | 81 | 0 | -0.05379788
-0.01022339 | 46.53346 | -2.266541e-05 | -0.0117981 | 1 | 82 | 0 | -0.05379788
-0.01266479 | 47.02174 | -2.318726e-05 | -0.0142578125 | 1 | 83 | 0 | -0.05379788
-0.0151062 | 47.51002 | -2.3703e-05 | -0.01644287 | 1 | 84 | 0 | -0.05379788
-0.01754761 | 47.9983 | -2.425537e-05 | -0.01887817 | 1 | 85 | 0 | -0.05379788
-0.01998901 | 48.48658 | -2.479553e-05 | -0.02117615 | 1 | 86 | 0 | -0.05379788
-0.02243042 | 48.97486 | -2.535095e-05 | -0.02383423 | 1 | 87 | 0 | -0.05379788
-0.02487183 | 49.46314 | -2.590637e-05 | -0.02612305 | 1 | 88 | 0 | -0.05379788
-0.02731323 | 49.95143 | -2.64801e-05 | -0.02870483 | 1 | 89 | 0 | -0.05379788
-0.02975464 | 50.43971 | -2.706909e-05 | -0.03140869 | 1 | 90 | 0 | -0.05379788
-0.03219604 | 50.92799 | -2.765198e-05 | -0.03356934 | 1 | 91 | 0 | -0.05379788
-0.03463745 | 51.41627 | -2.825928e-05 | -0.03600769 | 1 | 92 | 0 | -0.05379788
-0.03707886 | 51.90455 | -2.886963e-05 | -0.03845215 | 1 | 93 | 0 | -0.05379788
-0.03952026 | 52.39283 | -2.949524e-05 | -0.04102478 | 1 | 94 | 0 | -0.05379788
-0.04196167 | 52.88111 | -3.01178e-05 | -0.04354858 | 1 | 95 | 0 | -0.05379788
-0.04440308 | 53.36939 | -3.075867e-05 | -0.04575806 | 1 | 96 | 0 | -0.05379788
-0.04684448 | 53.85767 | -3.140564e-05 | -0.04858398 | 1 | 97 | 0 | -0.05379788
-0.04928589 | 54.34595 | -3.206787e-05 | -0.05123901 | 1 | 98 | 0 | -0.05379788
-0.05172729 | 54.83424 | -3.27301e-05 | -0.0534668 | 1 | 99 | 0 | -0.05379788
-0.0541687 | 55.32252 | -3.340454e-05 | -0.05679321 | 1 | 100 | 0 | -0.05379788
-0.05661011 | 55.8108 | -3.408813e-05 | -0.05819702 | 1 | 101 | 0 | -0.05379788
-0.05905151 | 56.29908 | -3.478699e-05 | -0.06100464 | 1 | 102 | 0 | -0.05379788
-0.06149292 | 56.78736 | -3.547974e-05 | -0.06350708 | 1 | 103 | 0 | -0.05379788
-0.06393433 | 57.27564 | -3.619385e-05 | -0.06567383 | 1 | 104 | 0 | -0.05379788
-0.06637573 | 57.76392 | -3.69140625e-05 | -0.06854248 | 1 | 105 | 0 | -0.05379788
-0.06881714 | 58.2522 | -3.764954e-05 | -0.07077026 | 1 | 106 | 0 | -0.05379788
-0.07125854 | 58.74048 | -3.837890625e-05 | -0.0730896 | 1 | 107 | 0 | -0.05379788
-0.07369995 | 59.22876 | -3.913574e-05 | -0.07598877 | 1 | 108 | 0 | -0.05379788
-0.07614136 | 59.71705 | -3.989563e-05 | -0.07815552 | 1 | 109 | 0 | -0.05379788
-0.07858276 | 60.20533 | -4.064331e-05 | -0.08047485 | 1 | 110 | 0 | -0.05379788
-0.08102417 | 60.69361 | -4.14093e-05 | -0.08358765 | 1 | 111 | 0 | -0.05379788
-0.08346558 | 61.18189 | -4.220581e-05 | -0.08514404 | 1 | 112 | 0 | -0.05379788
-0.08590698 | 61.67017 | -4.298706e-05 | -0.08782959 | 1 | 113 | 0 | -0.05379788
-0.08834839 | 62.15845 | -4.378357e-05 | -0.09033203125 | 1 | 114 | 0 | -0.05379788
-0.09078979 | 62.64673 | -4.458313e-05 | -0.09298706 | 1 | 115 | 0 | -0.05379788
-0.0932312 | 63.13501 | -4.539795e-05 | -0.09552002 | 1 | 116 | 0 | -0.05379788
-0.09567261 | 63.62329 | -4.620972e-05 | -0.09783936 | 1 | 117 | 0 | -0.05379788
-0.09811401 | 64.11157 | -4.702454e-05 | -0.1000977 | 1 | 118 | 0 | -0.05379788
-0.1005554 | 64.59986 | -4.785461e-05 | -0.1028748 | 1 | 119 | 0 | -0.05379788
-0.1029968 | 65.08814 | -4.8703e-05 | -0.1048279 | 1 | 120 | 0 | -0.05379788
-0.1054382 | 65.57642 | -4.953918e-05 | -0.1078796 | 1 | 121 | 0 | -0.05379788
-0.1078796 | 66.0647 | -5.038452e-05 | -0.1096802 | 1 | 122 | 0 | -0.05379788
-0.110321 | 66.55298 | -5.123596e-05 | -0.1123046875 | 1 | 123 | 0 | -0.05379788
-0.1127625 | 67.04126 | -5.210266e-05 | -0.1153259 | 1 | 124 | 0 | -0.05379788
-0.1152039 | 67.52954 | -5.297852e-05 | -0.1169434 | 1 | 125 | 0 | -0.05379788
-0.1176453 | 68.01782 | -5.38208e-05 | -0.1201171875 | 1 | 126 | 0 | -0.05379788
-0.1200867 | 68.5061 | -5.469971e-05 | -0.1217651 | 1 | 127 | 0 | -0.05379788
-0.1225281 | 68.99438 | -5.557861e-05 | -0.1245117 | 1 | 128 | 0 | -0.05379788
-0.1249695 | 69.48267 | -5.646667e-05 | -0.1271667 | 1 | 129 | 0 | -0.05379788
-0.1274109 | 69.97095 | -5.735474e-05 | -0.1295166 | 1 | 130 | 0 | -0.05379788
-0.1298523 | 70.45923 | -5.824585e-05 | -0.1322327 | 1 | 131 | 0 | -0.05379788
-0.1322937 | 70.94751 | -5.914917e-05 | -0.1346741 | 1 | 132 | 0 | -0.05379788
-0.1347351 | 71.43579 | -6.003723e-05 | -0.1373291 | 1 | 133 | 0 | -0.05379788
-0.1371765 | 71.92407 | -6.106567e-05 | -0.138671875 | 1 | 134 | 0 | -0.05379788
-0.1396179 | 72.41235 | -6.195068e-05 | -0.1412659 | 1 | 135 | 0 | -0.05379788
-0.1420593 | 72.90063 | -6.289673e-05 | -0.1434326 | 1 | 136 | 0 | -0.05379788
-0.1445007 | 73.38891 | -6.378174e-05 | -0.1460571 | 1 | 137 | 0 | -0.05379788
-0.1469421 | 73.87719 | -6.47583e-05 | -0.1481628 | 1 | 138 | 0 | -0.05379788
-0.1493835 | 74.36548 | -6.567383e-05 | -0.1507568 | 1 | 139 | 0 | -0.05379788
-0.151825 | 74.85376 | -6.652832e-05 | -0.1532898 | 1 | 140 | 0 | -0.05379788
-0.1542664 | 75.34204 | -6.750488e-05 | -0.1577148 | 1 | 141 | 0 | -0.05379788
-0.1567078 | 75.83032 | -6.838989e-05 | -0.1580505 | 1 | 142 | 0 | -0.05379788
-0.1591492 | 76.3186 | -6.930542e-05 | -0.160614 | 1 | 143 | 0 | -0.05379788
-0.1615906 | 76.80688 | -7.025146e-05 | -0.1633606 | 1 | 144 | 0 | -0.05379788
-0.164032 | 77.29516 | -7.119751e-05 | -0.1655273 | 1 | 145 | 0 | -0.05379788
-0.1664734 | 77.78344 | -7.211304e-05 | -0.1680603 | 1 | 146 | 0 | -0.05379788
-0.1689148 | 78.27172 | -7.30896e-05 | -0.1707764 | 1 | 147 | 0 | -0.05379788
-0.1713562 | 78.76 | -7.400513e-05 | -0.1730042 | 1 | 148 | 0 | -0.05379788
-0.1737976 | 79.24829 | -7.495117e-05 | -0.1752625 | 1 | 149 | 0 | -0.05379788
-0.176239 | 79.73657 | -7.58667e-05 | -0.178009 | 1 | 150 | 0 | -0.05379788
-0.1786804 | 80.22485 | -7.681274e-05 | -0.1802673 | 1 | 151 | 0 | -0.05379788
-0.1811218 | 80.71313 | -7.772827e-05 | -0.1823425 | 1 | 152 | 0 | -0.05379788
-0.1835632 | 81.20141 | -7.867432e-05 | -0.1853638 | 1 | 153 | 0 | -0.05379788
-0.1860046 | 81.68969 | -7.962036e-05 | -0.1879578 | 1 | 154 | 0 | -0.05379788
-0.188446 | 82.17797 | -8.053589e-05 | -0.190033 | 1 | 155 | 0 | -0.05379788
-0.1908875 | 82.66625 | -8.148193e-05 | -0.1922913 | 1 | 156 | 0 | -0.05379788
-0.1933289 | 83.15453 | -8.242798e-05 | -0.1956482 | 1 | 157 | 0 | -0.05379788
-0.1957703 | 83.64281 | -8.334351e-05 | -0.1975403 | 1 | 158 | 0 | -0.05379788
-0.1982117 | 84.1311 | -8.428955e-05 | -0.1998596 | 1 | 159 | 0 | -0.05379788
-0.2006531 | 84.61938 | -8.52356e-05 | -0.202179 | 1 | 160 | 0 | -0.05379788
-0.2030945 | 85.10766 | -8.621216e-05 | -0.2050171 | 1 | 161 | 0 | -0.05379788
-0.2055359 | 85.59594 | -8.712769e-05 | -0.2071533 | 1 | 162 | 0 | -0.05379788
-0.2079773 | 86.08422 | -8.807373e-05 | -0.2104187 | 1 | 163 | 0 | -0.05379788
-0.2104187 | 86.5725 | -8.898926e-05 | -0.2121887 | 1 | 164 | 0 | -0.05379788
-0.2128601 | 87.06078 | -8.996582e-05 | -0.214386 | 1 | 165 | 0 | -0.05379788
-0.2153015 | 87.54906 | -9.091187e-05 | -0.2168274 | 1 | 166 | 0 | -0.05379788
-0.2177429 | 88.03734 | -9.185791e-05 | -0.2196655 | 1 | 167 | 0 | -0.05379788
-0.2201843 | 88.52562 | -9.280396e-05 | -0.2222595 | 1 | 168 | 0 | -0.05379788
-0.2226257 | 89.01391 | -9.371948e-05 | -0.2240906 | 1 | 169 | 0 | -0.05379788
-0.2250671 | 89.50219 | -9.469604e-05 | -0.2267761 | 1 | 170 | 0 | -0.05379788
-0.2275085 | 89.99047 | -9.561157e-05 | -0.2293701 | 1 | 171 | 0 | -0.05379788
-0.22995 | 90.47875 | -9.655762e-05 | -0.2317505 | 1 | 172 | 0 | -0.05379788
-0.2323914 | 90.96703 | -9.753418e-05 | -0.234375 | 1 | 173 | 0 | -0.05379788
-0.2348328 | 91.45531 | -9.841919e-05 | -0.2368164 | 1 | 174 | 0 | -0.05379788
-0.2372742 | 91.94359 | -9.942627e-05 | -0.2388916 | 1 | 175 | 0 | -0.05379788
-0.2397156 | 92.43187 | -0.0001003723 | -0.2414551 | 1 | 176 | 0 | -0.05379788
-0.242157 | 92.92015 | -0.0001013184 | -0.2438354 | 1 | 177 | 0 | -0.05379788
-0.2445984 | 93.40843 | -0.0001022949 | -0.2462158 | 1 | 178 | 0 | -0.05379788
-0.2470398 | 93.89672 | -0.000103241 | -0.2484741 | 1 | 179 | 0 | -0.05379788
-0.2494812 | 94.385 | -0.000104187 | -0.2514343 | 1 | 180 | 0 | -0.05379788
-0.2519226 | 94.87328 | -0.0001051636 | -0.2537842 | 1 | 181 | 0 | -0.05379788
-0.254364 | 95.36156 | -0.0001061707 | -0.2559509 | 1 | 182 | 0 | -0.05379788
-0.2568054 | 95.84984 | -0.0001071472 | -0.2584229 | 1 | 183 | 0 | -0.05379788
-0.2592468 | 96.33812 | -0.0001080933 | -0.2608032 | 1 | 184 | 0 | -0.05379788
-0.2616882 | 96.8264 | -0.0001090698 | -0.2640991 | 1 | 185 | 0 | -0.05379788
-0.2641296 | 97.31468 | -0.0001100769 | -0.2660217 | 1 | 186 | 0 | -0.05379788
-0.266571 | 97.80296 | -0.000111084 | -0.2683105 | 1 | 187 | 0 | -0.05379788
-0.2690125 | 98.29124 | -0.0001120605 | -0.2709656 | 1 | 188 | 0 | -0.05379788
-0.2714539 | 98.77953 | -0.0001130676 | -0.2727966 | 1 | 189 | 0 | -0.05379788
-0.2738953 | 99.26781 | -0.0001140747 | -0.2756653 | 1 | 190 | 0 | -0.05379788
-0.2763367 | 99.75609 | -0.0001150513 | -0.2780762 | 1 | 191 | 0 | -0.05379788
-0.2787781 | 100.2444 | -0.0001161194 | -0.2804871 | 1 | 192 | 0 | -0.05379788
-0.2812195 | 100.7326 | -0.0001171265 | -0.2828979 | 1 | 193 | 0 | -0.05379788
-0.2836609 | 101.2209 | -0.0001181335 | -0.285553 | 1 | 194 | 0 | -0.05379788
-0.2861023 | 101.7092 | -0.0001192322 | -0.2880249 | 1 | 195 | 0 | -0.05379788
-0.2885437 | 102.1975 | -0.0001202393 | -0.2904053 | 1 | 196 | 0 | -0.05379788
-0.2909851 | 102.6858 | -0.0001213074 | -0.2927856 | 1 | 197 | 0 | -0.05379788
-0.2934265 | 103.1741 | -0.0001223755 | -0.2952576 | 1 | 198 | 0 | -0.05379788
-0.2958679 | 103.6623 | -0.0001234131 | -0.2976074 | 1 | 199 | 0 | -0.05379788
-0.2983093 | 104.1506 | -0.0001245117 | -0.3003235 | 1 | 200 | 0 | -0.05379788
-0.3007507 | 104.6389 | -0.0001256409 | -0.3022766 | 1 | 201 | 0 | -0.05379788
-0.3031921 | 105.1272 | -0.000126709 | -0.3048401 | 1 | 202 | 0 | -0.05379788
-0.3056335 | 105.6155 | -0.0001278381 | -0.3071594 | 1 | 203 | 0 | -0.05379788
-0.308075 | 106.1037 | -0.0001289368 | -0.3099365 | 1 | 204 | 0 | -0.05379788
-0.3105164 | 106.592 | -0.0001300964 | -0.3121643 | 1 | 205 | 0 | -0.05379788
-0.3129578 | 107.0803 | -0.0001312561 | -0.3149414 | 1 | 206 | 0 | -0.05379788
-0.3153992 | 107.5686 | -0.0001323547 | -0.3171387 | 1 | 207 | 0 | -0.05379788
-0.3178406 | 108.0569 | -0.0001335144 | -0.3198853 | 1 | 208 | 0 | -0.05379788
-0.320282 | 108.5451 | -0.0001347351 | -0.3215027 | 1 | 209 | 0 | -0.05379788
-0.3227234 | 109.0334 | -0.0001359558 | -0.3245239 | 1 | 210 | 0 | -0.05379788
-0.3251648 | 109.5217 | -0.0001371155 | -0.3266296 | 1 | 211 | 0 | -0.05379788
-0.3276062 | 110.01 | -0.0001382751 | -0.3299255 | 1 | 212 | 0 | -0.05379788
-0.3300476 | 110.4983 | -0.0001395264 | -0.3317566 | 1 | 213 | 0 | -0.05379788
-0.332489 | 110.9866 | -0.0001407166 | -0.3345032 | 1 | 214 | 0 | -0.05379788
-0.3349304 | 111.4748 | -0.0001419373 | -0.336853 | 1 | 215 | 0 | -0.05379788
-0.3373718 | 111.9631 | -0.0001431885 | -0.3391724 | 1 | 216 | 0 | -0.05379788
-0.3398132 | 112.4514 | -0.0001444397 | -0.3410339 | 1 | 217 | 0 | -0.05379788
-0.3422546 | 112.9397 | -0.0001456909 | -0.34375 | 1 | 218 | 0 | -0.05379788
-0.344696 | 113.428 | -0.0001469727 | -0.3475037 | 1 | 219 | 0 | -0.05379788
-0.3471375 | 113.9162 | -0.0001482544 | -0.3487854 | 1 | 220 | 0 | -0.05379788
-0.3495789 | 114.4045 | -0.0001495667 | -0.3511047 | 1 | 221 | 0 | -0.05379788
-0.3520203 | 114.8928 | -0.0001508179 | -0.3534546 | 1 | 222 | 0 | -0.05379788
-0.3544617 | 115.3811 | -0.0001521606 | -0.3569641 | 1 | 223 | 0 | -0.05379788
-0.3569031 | 115.8694 | -0.0001535034 | -0.3586426 | 1 | 224 | 0 | -0.05379788
-0.3593445 | 116.3576 | -0.0001548767 | -0.3608398 | 1 | 225 | 0 | -0.05379788
-0.3617859 | 116.8459 | -0.000156189 | -0.3630371 | 1 | 226 | 0 | -0.05379788
-0.3642273 | 117.3342 | -0.0001575012 | -0.3657532 | 1 | 227 | 0 | -0.05379788
-0.3666687 | 117.8225 | -0.000158905 | -0.3684998 | 1 | 228 | 0 | -0.05379788
-0.3691101 | 118.3108 | -0.0001602173 | -0.3709106 | 1 | 229 | 0 | -0.05379788
-0.3715515 | 118.799 | -0.0001616211 | -0.3735046 | 1 | 230 | 0 | -0.05379788
-0.3739929 | 119.2873 | -0.0001629944 | -0.3757324 | 1 | 231 | 0 | -0.05379788
-0.3764343 | 119.7756 | -0.0001643677 | -0.3786316 | 1 | 232 | 0 | -0.05379788
-0.3788757 | 120.2639 | -0.000165802 | -0.3809204 | 1 | 233 | 0 | -0.05379788
-0.3813171 | 120.7522 | -0.0001672058 | -0.3813171 | 1 | 234 | 0 | -0.05379788
-0.3837585 | 121.2405 | -0.0001686707 | -0.3854675 | 1 | 235 | 0 | -0.05379788
-0.3862 | 121.7287 | -0.0001700745 | -0.3884277 | 1 | 236 | 0 | -0.05379788
-0.3886414 | 122.217 | -0.0001715698 | -0.390625 | 1 | 237 | 0 | -0.05379788
-0.3910828 | 122.7053 | -0.0001729431 | -0.3928528 | 1 | 238 | 0 | -0.05379788
-0.3935242 | 123.1936 | -0.0001744385 | -0.3952942 | 1 | 239 | 0 | -0.05379788
-0.3959656 | 123.6819 | -0.0001758728 | -0.3984375 | 1 | 240 | 0 | -0.05379788
-0.398407 | 124.1701 | -0.0001773682 | -0.4003601 | 1 | 241 | 0 | -0.05379788
-0.4008484 | 124.6584 | -0.0001788635 | -0.402771 | 1 | 242 | 0 | -0.05379788
-0.4032898 | 125.1467 | -0.0001803894 | -0.4050293 | 1 | 243 | 0 | -0.05379788
-0.4057312 | 125.635 | -0.0001819153 | -0.4074402 | 1 | 244 | 0 | -0.05379788
-0.4081726 | 126.1233 | -0.0001833801 | -0.4119263 | 1 | 245 | 0 | -0.05379788
-0.410614 | 126.6115 | -0.0001849365 | -0.4122925 | 1 | 246 | 0 | -0.05379788
-0.4130554 | 127.0998 | -0.0001864624 | -0.4150390625 | 1 | 247 | 0 | -0.05379788
-0.4154968 | 127.5881 | -0.0001879883 | -0.417511 | 1 | 248 | 0 | -0.05379788
-0.4179382 | 128.0764 | -0.0001895752 | -0.4195251 | 1 | 249 | 0 | -0.05379788
-0.4203796 | 128.5647 | -0.0001911621 | -0.4225464 | 1 | 250 | 0 | -0.05379788
-0.422821 | 129.0529 | -0.000192688 | -0.4248962 | 1 | 251 | 0 | -0.05379788
-0.4252625 | 129.5412 | -0.0001943054 | -0.4269714 | 1 | 252 | 0 | -0.05379788
-0.4277039 | 130.0295 | -0.0001958923 | -0.4295044 | 1 | 253 | 0 | -0.05379788
-0.4301453 | 130.5178 | -0.0001974792 | -0.4324341 | 1 | 254 | 0 | -0.05379788
-0.4325867 | 131.0061 | -0.0001990356 | -0.4345703125 | 1 | 255 | 0 | -0.05379788
-0.4350281 | 131.4944 | -0.0002006836 | -0.438446 | 1 | 256 | 0 | -0.05379788
-0.4374695 | 131.9826 | -0.0002022705 | -0.4389954 | 1 | 257 | 0 | -0.05379788
-0.4399109 | 132.4709 | -0.0002038879 | -0.4416199 | 1 | 258 | 0 | -0.05379788
-0.4423523 | 132.9592 | -0.0002055054 | -0.4440613 | 1 | 259 | 0 | -0.05379788
-0.4447937 | 133.4475 | -0.0002071838 | -0.4467163 | 1 | 260 | 0 | -0.05379788
-0.4472351 | 133.9358 | -0.0002088013 | -0.4490051 | 1 | 261 | 0 | -0.05379788
-0.4496765 | 134.424 | -0.0002104797 | -0.4513855 | 1 | 262 | 0 | -0.05379788
-0.4521179 | 134.9123 | -0.0002121582 | -0.454834 | 1 | 263 | 0 | -0.05379788
-0.4545593 | 135.4006 | -0.0002138367 | -0.4567566 | 1 | 264 | 0 | -0.05379788
-0.4570007 | 135.8889 | -0.0002155151 | -0.4590149 | 1 | 265 | 0 | -0.05379788
-0.4594421 | 136.3772 | -0.0002171631 | -0.4613342 | 1 | 266 | 0 | -0.05379788
-0.4618835 | 136.8654 | -0.0002189026 | -0.464325 | 1 | 267 | 0 | -0.05379788
-0.464325 | 137.3537 | -0.0002205811 | -0.4661255 | 1 | 268 | 0 | -0.05379788
-0.4667664 | 137.842 | -0.00022229 | -0.46875 | 1 | 269 | 0 | -0.05379788
-0.4692078 | 138.3303 | -0.000223938 | -0.4714966 | 1 | 270 | 0 | -0.05379788
-0.4716492 | 138.8186 | -0.000225708 | -0.4737244 | 1 | 271 | 0 | -0.05379788
-0.4740906 | 139.3068 | -0.0002274475 | -0.4763794 | 1 | 272 | 0 | -0.05379788
-0.476532 | 139.7951 | -0.000229187 | -0.4787598 | 1 | 273 | 0 | -0.05379788
-0.4789734 | 140.2834 | -0.0002309265 | -0.4810486 | 1 | 274 | 0 | -0.05379788
-0.4814148 | 140.7717 | -0.000232666 | -0.48349 | 1 | 275 | 0 | -0.05379788
-0.4838562 | 141.26 | -0.0002344666 | -0.4859009 | 1 | 276 | 0 | -0.05379788
-0.4862976 | 141.7483 | -0.0002362366 | -0.4886169 | 1 | 277 | 0 | -0.05379788
-0.488739 | 142.2365 | -0.0002380676 | -0.4906006 | 1 | 278 | 0 | -0.05379788
-0.4911804 | 142.7248 | -0.0002398376 | -0.4930725 | 1 | 279 | 0 | -0.05379788
-0.4936218 | 143.2131 | -0.0002416687 | -0.4956055 | 1 | 280 | 0 | -0.05379788
-0.4960632 | 143.7014 | -0.0002434692 | -0.4980164 | 1 | 281 | 0 | -0.05379788
-0.4985046 | 144.1897 | -0.0002452698 | -0.5009765625 | 1 | 282 | 0 | -0.05379788
-0.500946 | 144.6779 | -0.0002471313 | -0.5029907 | 1 | 283 | 0 | -0.05379788
-0.5033875 | 145.1662 | -0.0002489319 | -0.5053711 | 1 | 284 | 0 | -0.05379788
-0.5058289 | 145.6545 | -0.000250824 | -0.5079956 | 1 | 285 | 0 | -0.05379788
-0.5082703 | 146.1428 | -0.000252655 | -0.5079346 | 1 | 286 | 0 | -0.05379788
-0.5107117 | 146.6311 | -0.0002545166 | -0.5128479 | 1 | 287 | 0 | -0.05379788
-0.5131531 | 147.1193 | -0.0002563782 | -0.5152588 | 1 | 288 | 0 | -0.05379788
-0.5155945 | 147.6076 | -0.0002582703 | -0.5178833 | 1 | 289 | 0 | -0.05379788
-0.5180359 | 148.0959 | -0.0002602234 | -0.51953125 | 1 | 290 | 0 | -0.05379788
-0.5204773 | 148.5842 | -0.000262146 | -0.5229187 | 1 | 291 | 0 | -0.05379788
-0.5229187 | 149.0725 | -0.0002640991 | -0.5251465 | 1 | 292 | 0 | -0.05379788
-0.5253601 | 149.5607 | -0.0002660522 | -0.52771 | 1 | 293 | 0 | -0.05379788
-0.5278015 | 150.049 | -0.0002680054 | -0.5301208 | 1 | 294 | 0 | -0.05379788
-0.5302429 | 150.5373 | -0.00027005 | -0.5322265625 | 1 | 295 | 0 | -0.05379788
-0.5326843 | 151.0256 | -0.0002720032 | -0.5348206 | 1 | 296 | 0 | -0.05379788
-0.5351257 | 151.5139 | -0.0002740173 | -0.5381775 | 1 | 297 | 0 | -0.05379788
-0.5375671 | 152.0022 | -0.0002760315 | -0.5398254 | 1 | 298 | 0 | -0.05379788
-0.5400085 | 152.4904 | -0.0002781067 | -0.5419921875 | 1 | 299 | 0 | -0.05379788
-0.54245 | 152.9787 | -0.0002801208 | -0.5446167 | 1 | 300 | 0 | -0.05379788
-0.5448914 | 153.467 | -0.000282196 | -0.5470581 | 1 | 301 | 0 | -0.05379788
-0.5473328 | 153.9553 | -0.0002842407 | -0.5492249 | 1 | 302 | 0 | -0.05379788
-0.5497742 | 154.4436 | -0.0002863159 | -0.5519409 | 1 | 303 | 0 | -0.05379788
-0.5522156 | 154.9318 | -0.0002884216 | -0.5543518 | 1 | 304 | 0 | -0.05379788
-0.554657 | 155.4201 | -0.0002905579 | -0.5568237 | 1 | 305 | 0 | -0.05379788
-0.5570984 | 155.9084 | -0.0002926941 | -0.5592041 | 1 | 306 | 0 | -0.05379788
-0.5595398 | 156.3967 | -0.0002948303 | -0.5612488 | 1 | 307 | 0 | -0.05379788
-0.5619812 | 156.885 | -0.0002970581 | -0.5632629 | 1 | 308 | 0 | -0.05379788
-0.5644226 | 157.3732 | -0.0002992249 | -0.5663147 | 1 | 309 | 0 | -0.05379788
-0.566864 | 157.8615 | -0.0003015137 | -0.5690918 | 1 | 310 | 0 | -0.05379788
-0.5693054 | 158.3498 | -0.000303772 | -0.5711975 | 1 | 311 | 0 | -0.05379788
-0.5717468 | 158.8381 | -0.0003060303 | -0.5739136 | 1 | 312 | 0 | -0.05379788
-0.5741882 | 159.3264 | -0.0003083496 | -0.576171875 | 1 | 313 | 0 | -0.05379788
-0.5766296 | 159.8147 | -0.0003106079 | -0.578949 | 1 | 314 | 0 | -0.05379788
-0.579071 | 160.3029 | -0.0003129883 | -0.5814514 | 1 | 315 | 0 | -0.05379788
-0.5815125 | 160.7912 | -0.0003153381 | -0.5837097 | 1 | 316 | 0 | -0.05379788
-0.5839539 | 161.2795 | -0.000317749 | -0.5862122 | 1 | 317 | 0 | -0.05379788
-0.5863953 | 161.7678 | -0.0003201294 | -0.5884094 | 1 | 318 | 0 | -0.05379788
-0.5888367 | 162.2561 | -0.0003226013 | -0.591095 | 1 | 319 | 0 | -0.05379788
-0.5912781 | 162.7443 | -0.0003249817 | -0.5936279 | 1 | 320 | 0 | -0.05379788
-0.5937195 | 163.2326 | -0.0003275146 | -0.5957947 | 1 | 321 | 0 | -0.05379788
-0.5961609 | 163.7209 | -0.0003299866 | -0.5986328125 | 1 | 322 | 0 | -0.05379788
-0.5986023 | 164.2092 | -0.00033255 | -0.5999756 | 1 | 323 | 0 | -0.05379788
-0.6010437 | 164.6975 | -0.000335144 | -0.6030579 | 1 | 324 | 0 | -0.05379788
-0.6034851 | 165.1857 | -0.0003377075 | -0.6054077 | 1 | 325 | 0 | -0.05379788
-0.6059265 | 165.674 | -0.000340332 | -0.6080933 | 1 | 326 | 0 | -0.05379788
-0.6083679 | 166.1623 | -0.0003430176 | -0.6108398 | 1 | 327 | 0 | -0.05379788
-0.6108093 | 166.6506 | -0.0003456726 | -0.6132202 | 1 | 328 | 0 | -0.05379788
-0.6132507 | 167.1389 | -0.0003483887 | -0.6154175 | 1 | 329 | 0 | -0.05379788
-0.6156921 | 167.6271 | -0.0003511353 | -0.6183167 | 1 | 330 | 0 | -0.05379788
-0.6181335 | 168.1154 | -0.0003539734 | -0.620697 | 1 | 331 | 0 | -0.05379788
-0.620575 | 168.6037 | -0.000356781 | -0.6227417 | 1 | 332 | 0 | -0.05379788
-0.6230164 | 169.092 | -0.0003596802 | -0.6253357 | 1 | 333 | 0 | -0.05379788
-0.6254578 | 169.5803 | -0.0003624878 | -0.6281433 | 1 | 334 | 0 | -0.05379788
-0.6278992 | 170.0686 | -0.000365448 | -0.6289978 | 1 | 335 | 0 | -0.05379788
-0.6303406 | 170.5568 | -0.0003684387 | -0.6328125 | 1 | 336 | 0 | -0.05379788
-0.632782 | 171.0451 | -0.0003714294 | -0.6350403 | 1 | 337 | 0 | -0.05379788
-0.6352234 | 171.5334 | -0.0003745422 | -0.6376953125 | 1 | 338 | 0 | -0.05379788
-0.6376648 | 172.0217 | -0.0003776855 | -0.6398621 | 1 | 339 | 0 | -0.05379788
-0.6401062 | 172.51 | -0.0003807983 | -0.6427612 | 1 | 340 | 0 | -0.05379788
-0.6425476 | 172.9982 | -0.0003840027 | -0.6451111 | 1 | 341 | 0 | -0.05379788
-0.644989 | 173.4865 | -0.0003872986 | -0.647522 | 1 | 342 | 0 | -0.05379788
-0.6474304 | 173.9748 | -0.0003905334 | -0.6498108 | 1 | 343 | 0 | -0.05379788
-0.6498718 | 174.4631 | -0.0003938904 | -0.6521606 | 1 | 344 | 0 | -0.05379788
-0.6523132 | 174.9514 | -0.0003972473 | -0.6546936 | 1 | 345 | 0 | -0.05379788
-0.6547546 | 175.4396 | -0.0004006958 | -0.6567078 | 1 | 346 | 0 | -0.05379788
-0.657196 | 175.9279 | -0.0004041748 | -0.659729 | 1 | 347 | 0 | -0.05379788
-0.6596375 | 176.4162 | -0.0004077454 | -0.662262 | 1 | 348 | 0 | -0.05379788
-0.6620789 | 176.9045 | -0.0004114075 | -0.6643982 | 1 | 349 | 0 | -0.05379788
-0.6645203 | 177.3928 | -0.000414917 | -0.6664734 | 1 | 350 | 0 | -0.05379788
-0.6669617 | 177.881 | -0.0004186096 | -0.6690674 | 1 | 351 | 0 | -0.05379788
-0.6694031 | 178.3693 | -0.0004223633 | -0.6719666 | 1 | 352 | 0 | -0.05379788
-0.6718445 | 178.8576 | -0.0004262085 | -0.6749268 | 1 | 353 | 0 | -0.05379788
-0.6742859 | 179.3459 | -0.0004300842 | -0.6766052 | 1 | 354 | 0 | -0.05379788
-0.6767273 | 179.8342 | -0.00043396 | -0.6790466 | 1 | 355 | 0 | -0.05379788
-0.6791687 | 180.3225 | -0.0004379883 | -0.6816101 | 1 | 356 | 0 | -0.05379788
-0.6816101 | 180.8107 | -0.0004420776 | -0.6838074 | 1 | 357 | 0 | -0.05379788
-0.6840515 | 181.299 | -0.000446106 | -0.686615 | 1 | 358 | 0 | -0.05379788
-0.6864929 | 181.7873 | -0.0004502869 | -0.6888733 | 1 | 359 | 0 | -0.05379788
-0.6889343 | 182.2756 | -0.0004544067 | -0.6912231 | 1 | 360 | 0 | -0.05379788
-0.6913757 | 182.7639 | -0.0004587097 | -0.6936951 | 1 | 361 | 0 | -0.05379788
-0.6938171 | 183.2521 | -0.0004630737 | -0.6969604 | 1 | 362 | 0 | -0.05379788
-0.6962585 | 183.7404 | -0.0004674988 | -0.698822 | 1 | 363 | 0 | -0.05379788
-0.6987 | 184.2287 | -0.0004720459 | -0.7016296 | 1 | 364 | 0 | -0.05379788
-0.7011414 | 184.717 | -0.0004765625 | -0.703949 | 1 | 365 | 0 | -0.05379788
-0.7035828 | 185.2053 | -0.0004810181 | -0.7060852 | 1 | 366 | 0 | -0.05379788
-0.7060242 | 185.6935 | -0.0004857178 | -0.7088928 | 1 | 367 | 0 | -0.05379788
-0.7084656 | 186.1818 | -0.0004903564 | -0.7109375 | 1 | 368 | 0 | -0.05379788
-0.710907 | 186.6701 | -0.0004951782 | -0.7132568 | 1 | 369 | 0 | -0.05379788
-0.7133484 | 187.1584 | -0.0005 | -0.7162476 | 1 | 370 | 0 | -0.05379788
-0.7157898 | 187.6467 | -0.0005048828125 | -0.718689 | 1 | 371 | 0 | -0.05379788
-0.7182312 | 188.1349 | -0.0005098572 | -0.7210388 | 1 | 372 | 0 | -0.05379788
-0.7206726 | 188.6232 | -0.0005149536 | -0.7234192 | 1 | 373 | 0 | -0.05379788
-0.723114 | 189.1115 | -0.00052005 | -0.7254639 | 1 | 374 | 0 | -0.05379788
-0.7255554 | 189.5998 | -0.0005252075 | -0.7278442 | 1 | 375 | 0 | -0.05379788
-0.7279968 | 190.0881 | -0.0005305176 | -0.73046875 | 1 | 376 | 0 | -0.05379788
-0.7304382 | 190.5764 | -0.0005357971 | -0.7325439 | 1 | 377 | 0 | -0.05379788
-0.7328796 | 191.0646 | -0.0005411682 | -0.7355957 | 1 | 378 | 0 | -0.05379788
-0.735321 | 191.5529 | -0.0005467224 | -0.7391968 | 1 | 379 | 0 | -0.05379788
-0.7377625 | 192.0412 | -0.0005522766 | -0.7402954 | 1 | 380 | 0 | -0.05379788
-0.7402039 | 192.5295 | -0.0005579529 | -0.7430725 | 1 | 381 | 0 | -0.05379788
-0.7426453 | 193.0178 | -0.000563446 | -0.7453308 | 1 | 382 | 0 | -0.05379788
-0.7450867 | 193.506 | -0.0005692444 | -0.7477112 | 1 | 383 | 0 | -0.05379788
-0.7475281 | 193.9943 | -0.0005751343 | -0.7479858 | 1 | 384 | 0 | -0.05379788
-0.7499695 | 194.4826 | -0.0005810546875 | -0.7510376 | 1 | 385 | 0 | -0.05379788
-0.7524109 | 194.9709 | -0.0005870667 | -0.7543945 | 1 | 386 | 0 | -0.05379788
-0.7548523 | 195.4592 | -0.0005931702 | -0.7553101 | 1 | 387 | 0 | -0.05379788
-0.7572937 | 195.9474 | -0.0005993347 | -0.7577515 | 1 | 388 | 0 | -0.05379788
-0.7597351 | 196.4357 | -0.0006056824 | -0.7611084 | 1 | 389 | 0 | -0.05379788
-0.7621765 | 196.924 | -0.0006118774 | -0.763855 | 1 | 390 | 0 | -0.05379788
-0.7646179 | 197.4123 | -0.0006182861 | -0.7659912 | 1 | 391 | 0 | -0.05379788
-0.7670593 | 197.9006 | -0.000625 | -0.7681274 | 1 | 392 | 0 | -0.05379788
-0.7695007 | 198.3888 | -0.0006314087 | -0.7705688 | 1 | 393 | 0 | -0.05379788
-0.7719421 | 198.8771 | -0.0006384277 | -0.7736206 | 1 | 394 | 0 | -0.05379788
-0.7743835 | 199.3654 | -0.0006451416 | -0.7757568 | 1 | 395 | 0 | -0.05379788
-0.776825 | 199.8537 | -0.0006521606 | -0.7788086 | 1 | 396 | 0 | -0.05379788
-0.7792664 | 200.342 | -0.0006591796875 | -0.7815552 | 1 | 397 | 0 | -0.05379788
-0.7817078 | 200.8303 | -0.0006661987 | -0.7833862 | 1 | 398 | 0 | -0.05379788
-0.7841492 | 201.3185 | -0.0006732178 | -0.7855225 | 1 | 399 | 0 | -0.05379788
-0.7865906 | 201.8068 | -0.0006808472 | -0.7876587 | 1 | 400 | 0 | -0.05379788
-0.789032 | 202.2951 | -0.0006878662 | -0.7894897 | 1 | 401 | 0 | -0.05379788
-0.7914734 | 202.7834 | -0.0006951904 | -0.7937622 | 1 | 402 | 0 | -0.05379788
-0.7939148 | 203.2717 | -0.0007028198 | -0.7962036 | 1 | 403 | 0 | -0.05379788
-0.7963562 | 203.7599 | -0.0007104492 | -0.7983398 | 1 | 404 | 0 | -0.05379788
-0.7987976 | 204.2482 | -0.0007183838 | -0.8001709 | 1 | 405 | 0 | -0.05379788
-0.801239 | 204.7365 | -0.0007263184 | -0.8029175 | 1 | 406 | 0 | -0.05379788
-0.8036804 | 205.2248 | -0.0007342529 | -0.8062744 | 1 | 407 | 0 | -0.05379788
-0.8061218 | 205.7131 | -0.0007424927 | -0.8074951 | 1 | 408 | 0 | -0.05379788
-0.8085632 | 206.2013 | -0.0007504272 | -0.8099365 | 1 | 409 | 0 | -0.05379788
-0.8110046 | 206.6896 | -0.0007589722 | -0.8129883 | 1 | 410 | 0 | -0.05379788
-0.813446 | 207.1779 | -0.0007672119 | -0.8148193 | 1 | 411 | 0 | -0.05379788
-0.8158875 | 207.6662 | -0.000776062 | -0.8178711 | 1 | 412 | 0 | -0.05379788
-0.8183289 | 208.1545 | -0.0007846069 | -0.819397 | 1 | 413 | 0 | -0.05379788
-0.8207703 | 208.6428 | -0.000793457 | -0.8221436 | 1 | 414 | 0 | -0.05379788
-0.8232117 | 209.131 | -0.0008023071 | -0.8239746 | 1 | 415 | 0 | -0.05379788
-0.8256531 | 209.6193 | -0.0008111572 | -0.8270264 | 1 | 416 | 0 | -0.05379788
-0.8280945 | 210.1076 | -0.0008203125 | -0.8297729 | 1 | 417 | 0 | -0.05379788
-0.8305359 | 210.5959 | -0.0008297729 | -0.8322144 | 1 | 418 | 0 | -0.05379788
-0.8329773 | 211.0842 | -0.0008389282 | -0.8346558 | 1 | 419 | 0 | -0.05379788
-0.8354187 | 211.5724 | -0.0008483887 | -0.8380127 | 1 | 420 | 0 | -0.05379788
-0.8378601 | 212.0607 | -0.0008578491 | -0.8380127 | 1 | 421 | 0 | -0.05379788
-0.8403015 | 212.549 | -0.0008679199 | -0.8416748 | 1 | 422 | 0 | -0.05379788
-0.8427429 | 213.0373 | -0.0008786011 | -0.8441162 | 1 | 423 | 0 | -0.05379788
-0.8451843 | 213.5256 | -0.0008880615 | -0.8459473 | 1 | 424 | 0 | -0.05379788
-0.8476257 | 214.0138 | -0.0008984375 | -0.8493042 | 1 | 425 | 0 | -0.05379788
-0.8500671 | 214.5021 | -0.0009091187 | -0.8535767 | 1 | 426 | 0 | -0.05379788
-0.8476257 | 214.9904 | -0.0008920288 | -0.8486938 | 1 | 427 | 0 | -0.05379788
-0.8451843 | 215.4787 | -0.0008755493 | -0.8474731 | 1 | 428 | 0 | -0.05379788
-0.8427429 | 215.967 | -0.0008596802 | -0.8474731 | 1 | 429 | 0 | -0.05379788
-0.8403015 | 216.4552 | -0.000843811 | -0.8413696 | 1 | 430 | 0 | -0.05379788
-0.8378601 | 216.9435 | -0.0008288574 | -0.8392334 | 1 | 431 | 0 | -0.05379788
-0.8354187 | 217.4318 | -0.0008151245 | -0.8370972 | 1 | 432 | 0 | -0.05379788
-0.8329773 | 217.9201 | -0.00080078125 | -0.8370972 | 1 | 433 | 0 | -0.05379788
-0.8305359 | 218.4084 | -0.0007870483 | -0.8328247 | 1 | 434 | 0 | -0.05379788
-0.8280945 | 218.8967 | -0.0007733154 | -0.8297729 | 1 | 435 | 0 | -0.05379788
-0.8256531 | 219.3849 | -0.000760498 | -0.8273315 | 1 | 436 | 0 | -0.05379788
-0.8232117 | 219.8732 | -0.0007479858 | -0.8215332 | 1 | 437 | 0 | -0.05379788
-0.8207703 | 220.3615 | -0.0007354736 | -0.8221436 | 1 | 438 | 0 | -0.05379788
-0.8183289 | 220.8498 | -0.0007235718 | -0.8203125 | 1 | 439 | 0 | -0.05379788
-0.8158875 | 221.3381 | -0.0007119751 | -0.8172607 | 1 | 440 | 0 | -0.05379788
-0.813446 | 221.8263 | -0.0007000732 | -0.8145142 | 1 | 441 | 0 | -0.05379788
-0.8110046 | 222.3146 | -0.0006887817 | -0.8126831 | 1 | 442 | 0 | -0.05379788
-0.8085632 | 222.8029 | -0.0006777954 | -0.810546875 | 1 | 443 | 0 | -0.05379788
-0.8061218 | 223.2912 | -0.0006671143 | -0.8071899 | 1 | 444 | 0 | -0.05379788
-0.8036804 | 223.7795 | -0.0006567383 | -0.8041382 | 1 | 445 | 0 | -0.05379788
-0.801239 | 224.2677 | -0.0006463623 | -0.8029175 | 1 | 446 | 0 | -0.05379788
-0.7987976 | 224.756 | -0.0006365967 | -0.8004761 | 1 | 447 | 0 | -0.05379788
-0.7963562 | 225.2443 | -0.0006265259 | -0.7992554 | 1 | 448 | 0 | -0.05379788
-0.7939148 | 225.7326 | -0.0006170654 | -0.7946777 | 1 | 449 | 0 | -0.05379788