## Sheet1
Potential applied (V) | Time (s) | WE(1).Current (A) | WE(1).Potential (V) | Scan | Index | Q+ | Q- | Current range
0.3153992 | 7.06224 | -2.003174e-07 | 0.3132935 | 1 | 1 | 1.182919e-06 | -2.946542e-06 | 100 nA
0.3207397 | 7.596298 | -1.454468e-07 | 0.3191223 | 1 | 2 | 1.182919e-06 | -2.946542e-06 | 100 nA
0.3260803 | 8.130356 | -1.025696e-07 | 0.3244324 | 1 | 3 | 1.182919e-06 | -2.946542e-06 | 100 nA
0.3314209 | 8.664414 | -6.243896e-08 | 0.3288879 | 1 | 4 | 1.182919e-06 | -2.946542e-06 | 100 nA
0.3367615 | 9.198472 | -2.96936e-08 | 0.3352661 | 1 | 5 | 1.182919e-06 | -2.946542e-06 | 100 nA
0.3421021 | 9.73253 | 3.479004e-09 | 0.3398743 | 1 | 6 | 1.182919e-06 | -2.946542e-06 | 100 nA
0.3474426 | 10.26659 | 3.338623e-08 | 0.3465881 | 1 | 7 | 1.182919e-06 | -2.946542e-06 | 100 nA
0.3527832 | 10.80065 | 5.993652e-08 | 0.3512573 | 1 | 8 | 1.182919e-06 | -2.946542e-06 | 100 nA
0.3581238 | 11.3347 | 9.771729e-08 | 0.3564148 | 1 | 9 | 1.182919e-06 | -2.946542e-06 | 100 nA
0.3634644 | 11.86876 | 1.216125e-07 | 0.3622131 | 1 | 10 | 1.182919e-06 | -2.946542e-06 | 100 nA
0.3688049 | 12.40282 | 1.500244e-07 | 0.3674316 | 1 | 11 | 1.182919e-06 | -2.946542e-06 | 100 nA
0.3741455 | 12.93688 | 1.790466e-07 | 0.3724976 | 1 | 12 | 1.182919e-06 | -2.946542e-06 | 100 nA
0.3794861 | 13.47094 | 2.031555e-07 | 0.3785706 | 1 | 13 | 1.182919e-06 | -2.946542e-06 | 100 nA
0.3848267 | 14.00499 | 2.380371e-07 | 0.3835449 | 1 | 14 | 1.182919e-06 | -2.946542e-06 | 100 nA
0.3901672 | 14.53905 | 2.66449e-07 | 0.3887939 | 1 | 15 | 1.182919e-06 | -2.946542e-06 | 100 nA
0.3955078125 | 15.07311 | 2.919617e-07 | 0.3945923 | 1 | 16 | 1.182919e-06 | -2.946542e-06 | 100 nA
0.4008484 | 15.60717 | 3.296204e-07 | 0.3998413 | 1 | 17 | 1.182919e-06 | -2.946542e-06 | 100 nA
0.3955078125 | 16.14123 | 1.721802e-07 | 0.394043 | 1 | 18 | 1.182919e-06 | -2.946542e-06 | 100 nA
0.3901672 | 16.67528 | 6.8359375e-08 | 0.3887024 | 1 | 19 | 1.182919e-06 | -2.946542e-06 | 100 nA
0.3848267 | 17.20934 | -1.596069e-08 | 0.3830261 | 1 | 20 | 1.182919e-06 | -2.946542e-06 | 100 nA
0.3794861 | 17.7434 | -7.833862e-08 | 0.3776855 | 1 | 21 | 1.182919e-06 | -2.946542e-06 | 100 nA
0.3741455 | 18.27746 | -1.132202e-07 | 0.3726807 | 1 | 22 | 1.182919e-06 | -2.946542e-06 | 100 nA
0.3688049 | 18.81152 | -1.585999e-07 | 0.3677979 | 1 | 23 | 1.182919e-06 | -2.946542e-06 | 100 nA
0.3634644 | 19.34557 | -1.870422e-07 | 0.3613586 | 1 | 24 | 1.182919e-06 | -2.946542e-06 | 100 nA
0.3581238 | 19.87963 | -2.231445e-07 | 0.3563843 | 1 | 25 | 1.182919e-06 | -2.946542e-06 | 100 nA
0.3527832 | 20.41369 | -2.391663e-07 | 0.3505249 | 1 | 26 | 1.182919e-06 | -2.946542e-06 | 100 nA
0.3474426 | 20.94775 | -2.632141e-07 | 0.3457947 | 1 | 27 | 1.182919e-06 | -2.946542e-06 | 100 nA
0.3421021 | 21.48181 | -2.825928e-07 | 0.3401184 | 1 | 28 | 1.182919e-06 | -2.946542e-06 | 100 nA
0.3367615 | 22.01586 | -3.015442e-07 | 0.3347778 | 1 | 29 | 1.182919e-06 | -2.946542e-06 | 100 nA
0.3314209 | 22.54992 | -3.109131e-07 | 0.3296204 | 1 | 30 | 1.182919e-06 | -2.946542e-06 | 100 nA
0.3260803 | 23.08398 | -3.276367e-07 | 0.3241577 | 1 | 31 | 1.182919e-06 | -2.946542e-06 | 100 nA
0.3207397 | 23.61804 | -3.608093e-07 | 0.3193054 | 1 | 32 | 1.182919e-06 | -2.946542e-06 | 100 nA
0.3153992 | 24.1521 | -3.623962e-07 | 0.3136597 | 1 | 33 | 1.182919e-06 | -2.946542e-06 | 100 nA
0.3100586 | 24.68615 | -3.824768e-07 | 0.3089294 | 1 | 34 | 1.182919e-06 | -2.946542e-06 | 100 nA
0.304718 | 25.22021 | -4.082336e-07 | 0.3032532 | 1 | 35 | 1.182919e-06 | -2.946542e-06 | 100 nA
0.2993774 | 25.75427 | -4.155884e-07 | 0.2968445 | 1 | 36 | 1.182919e-06 | -2.946542e-06 | 100 nA
0.304718 | 26.28833 | -3.108826e-07 | 0.3030701 | 1 | 37 | 1.182919e-06 | -2.946542e-06 | 100 nA
0.3100586 | 26.82239 | -2.350464e-07 | 0.3079224 | 1 | 38 | 1.182919e-06 | -2.946542e-06 | 100 nA
0.3153992 | 27.35644 | -1.783752e-07 | 0.3132935 | 2 | 39 | 1.275248e-06 | -2.86479e-06 | 100 nA
0.3207397 | 27.8905 | -1.239929e-07 | 0.3191528 | 2 | 40 | 1.275248e-06 | -2.86479e-06 | 100 nA
0.3260803 | 28.42456 | -8.700562e-08 | 0.3242798 | 2 | 41 | 1.275248e-06 | -2.86479e-06 | 100 nA
0.3314209 | 28.95862 | -6.54296875e-08 | 0.3297424 | 2 | 42 | 1.275248e-06 | -2.86479e-06 | 100 nA
0.3367615 | 29.49268 | -1.46484375e-08 | 0.3350525 | 2 | 43 | 1.275248e-06 | -2.86479e-06 | 100 nA
0.3421021 | 30.02673 | 1.538086e-08 | 0.3407593 | 2 | 44 | 1.275248e-06 | -2.86479e-06 | 100 nA
0.3474426 | 30.56079 | 4.928589e-08 | 0.3459778 | 2 | 45 | 1.275248e-06 | -2.86479e-06 | 100 nA
0.3527832 | 31.09485 | 8.392334e-08 | 0.350769 | 2 | 46 | 1.275248e-06 | -2.86479e-06 | 100 nA
0.3581238 | 31.62891 | 1.051025e-07 | 0.3571167 | 2 | 47 | 1.275248e-06 | -2.86479e-06 | 100 nA
0.3634644 | 32.16297 | 1.299744e-07 | 0.36203 | 2 | 48 | 1.275248e-06 | -2.86479e-06 | 100 nA
0.3688049 | 32.69702 | 1.603699e-07 | 0.3673706 | 2 | 49 | 1.275248e-06 | -2.86479e-06 | 100 nA
0.3741455 | 33.23108 | 1.90033e-07 | 0.3729553 | 2 | 50 | 1.275248e-06 | -2.86479e-06 | 100 nA
0.3794861 | 33.76514 | 2.170105e-07 | 0.3782959 | 2 | 51 | 1.275248e-06 | -2.86479e-06 | 100 nA
0.3848267 | 34.2992 | 2.456055e-07 | 0.3840332 | 2 | 52 | 1.275248e-06 | -2.86479e-06 | 100 nA
0.3901672 | 34.83326 | 2.878113e-07 | 0.3890076 | 2 | 53 | 1.275248e-06 | -2.86479e-06 | 100 nA
0.3955078125 | 35.36731 | 3.07312e-07 | 0.3945007 | 2 | 54 | 1.275248e-06 | -2.86479e-06 | 100 nA
0.4008484 | 35.90137 | 3.414001e-07 | 0.3999023 | 2 | 55 | 1.275248e-06 | -2.86479e-06 | 100 nA
0.3955078125 | 36.43543 | 1.801147e-07 | 0.3941956 | 2 | 56 | 1.275248e-06 | -2.86479e-06 | 100 nA
0.3901672 | 36.96949 | 7.452393e-08 | 0.3893127 | 2 | 57 | 1.275248e-06 | -2.86479e-06 | 100 nA
0.3848267 | 37.50355 | -8.666992e-09 | 0.3832092 | 2 | 58 | 1.275248e-06 | -2.86479e-06 | 100 nA
0.3794861 | 38.0376 | -5.917358e-08 | 0.3778687 | 2 | 59 | 1.275248e-06 | -2.86479e-06 | 100 nA
0.3741455 | 38.57166 | -1.156311e-07 | 0.3725891 | 2 | 60 | 1.275248e-06 | -2.86479e-06 | 100 nA
0.3688049 | 39.10572 | -1.571045e-07 | 0.3671265 | 2 | 61 | 1.275248e-06 | -2.86479e-06 | 100 nA
0.3634644 | 39.63978 | -1.899109e-07 | 0.3624573 | 2 | 62 | 1.275248e-06 | -2.86479e-06 | 100 nA
0.3581238 | 40.17384 | -2.164307e-07 | 0.3563843 | 2 | 63 | 1.275248e-06 | -2.86479e-06 | 100 nA
0.3527832 | 40.70789 | -2.39502e-07 | 0.3508301 | 2 | 64 | 1.275248e-06 | -2.86479e-06 | 100 nA
0.3474426 | 41.24195 | -2.654419e-07 | 0.3457336 | 2 | 65 | 1.275248e-06 | -2.86479e-06 | 100 nA
0.3421021 | 41.77601 | -2.7734375e-07 | 0.3399353 | 2 | 66 | 1.275248e-06 | -2.86479e-06 | 100 nA
0.3367615 | 42.31007 | -2.955322e-07 | 0.3351135 | 2 | 67 | 1.275248e-06 | -2.86479e-06 | 100 nA
0.3314209 | 42.84413 | -3.13446e-07 | 0.3296509 | 2 | 68 | 1.275248e-06 | -2.86479e-06 | 100 nA
0.3260803 | 43.37818 | -3.42041e-07 | 0.32421875 | 2 | 69 | 1.275248e-06 | -2.86479e-06 | 100 nA
0.3207397 | 43.91224 | -3.400574e-07 | 0.3188171 | 2 | 70 | 1.275248e-06 | -2.86479e-06 | 100 nA
0.3153992 | 44.4463 | -3.669739e-07 | 0.3134765625 | 2 | 71 | 1.275248e-06 | -2.86479e-06 | 100 nA
0.3100586 | 44.98036 | -3.775024e-07 | 0.3079834 | 2 | 72 | 1.275248e-06 | -2.86479e-06 | 100 nA
0.304718 | 45.51442 | -3.977661e-07 | 0.3021851 | 2 | 73 | 1.275248e-06 | -2.86479e-06 | 100 nA
0.2993774 | 46.04847 | -4.062805e-07 | 0.2974548 | 2 | 74 | 1.275248e-06 | -2.86479e-06 | 100 nA
0.304718 | 46.58253 | -2.966309e-07 | 0.3029175 | 2 | 75 | 1.275248e-06 | -2.86479e-06 | 100 nA
0.3100586 | 47.11659 | -2.293091e-07 | 0.3084412 | 2 | 76 | 1.275248e-06 | -2.86479e-06 | 100 nA