## Sheet1
Potential applied (V) | Time (s) | WE(1).Current (A) | WE(1).Potential (V) | Scan | Index | Q+ | Q- | Current range
0.3153992 | 6.528183 | -1.404724e-07 | 0.3138123 | 1 | 1 | 1.231781e-06 | -1.608334e-06 | 100 nA
0.3207397 | 6.795212 | -7.107544e-08 | 0.3188477 | 1 | 2 | 1.231781e-06 | -1.608334e-06 | 100 nA
0.3260803 | 7.062241 | -2.206421e-08 | 0.3248291 | 1 | 3 | 1.231781e-06 | -1.608334e-06 | 100 nA
0.3314209 | 7.32927 | 1.483154e-08 | 0.3302917 | 1 | 4 | 1.231781e-06 | -1.608334e-06 | 100 nA
0.3367615 | 7.596299 | 6.634521e-08 | 0.3350525 | 1 | 5 | 1.231781e-06 | -1.608334e-06 | 100 nA
0.3421021 | 7.863328 | 1.081848e-07 | 0.3407288 | 1 | 6 | 1.231781e-06 | -1.608334e-06 | 100 nA
0.3474426 | 8.130357 | 1.466675e-07 | 0.3464966 | 1 | 7 | 1.231781e-06 | -1.608334e-06 | 100 nA
0.3527832 | 8.397386 | 1.89209e-07 | 0.3515015 | 1 | 8 | 1.231781e-06 | -1.608334e-06 | 100 nA
0.3581238 | 8.664415 | 2.237854e-07 | 0.3569641 | 1 | 9 | 1.231781e-06 | -1.608334e-06 | 100 nA
0.3634644 | 8.931444 | 2.636108e-07 | 0.3625488 | 1 | 10 | 1.231781e-06 | -1.608334e-06 | 100 nA
0.3688049 | 9.198473 | 2.970886e-07 | 0.3674622 | 1 | 11 | 1.231781e-06 | -1.608334e-06 | 100 nA
0.3741455 | 9.465502 | 3.405457e-07 | 0.3733826 | 1 | 12 | 1.231781e-06 | -1.608334e-06 | 100 nA
0.3794861 | 9.732531 | 3.795776e-07 | 0.3786011 | 1 | 13 | 1.231781e-06 | -1.608334e-06 | 100 nA
0.3848267 | 9.99956 | 4.163818e-07 | 0.3839722 | 1 | 14 | 1.231781e-06 | -1.608334e-06 | 100 nA
0.3901672 | 10.26659 | 4.694824e-07 | 0.3896484375 | 1 | 15 | 1.231781e-06 | -1.608334e-06 | 100 nA
0.3955078125 | 10.53362 | 5.152283e-07 | 0.3946838 | 1 | 16 | 1.231781e-06 | -1.608334e-06 | 100 nA
0.4008484 | 10.80065 | 5.657654e-07 | 0.4003601 | 1 | 17 | 1.231781e-06 | -1.608334e-06 | 100 nA
0.3955078125 | 11.06768 | 3.404236e-07 | 0.3948364 | 1 | 18 | 1.231781e-06 | -1.608334e-06 | 100 nA
0.3901672 | 11.3347 | 1.90155e-07 | 0.3890686 | 1 | 19 | 1.231781e-06 | -1.608334e-06 | 100 nA
0.3848267 | 11.60173 | 8.563232e-08 | 0.3834229 | 1 | 20 | 1.231781e-06 | -1.608334e-06 | 100 nA
0.3794861 | 11.86876 | -1.434326e-09 | 0.3779907 | 1 | 21 | 1.231781e-06 | -1.608334e-06 | 100 nA
0.3741455 | 12.13579 | -7.150269e-08 | 0.3724976 | 1 | 22 | 1.231781e-06 | -1.608334e-06 | 100 nA
0.3688049 | 12.40282 | -1.360168e-07 | 0.3669434 | 1 | 23 | 1.231781e-06 | -1.608334e-06 | 100 nA
0.3634644 | 12.66985 | -1.824951e-07 | 0.361328125 | 1 | 24 | 1.231781e-06 | -1.608334e-06 | 100 nA
0.3581238 | 12.93688 | -2.209167e-07 | 0.3555298 | 1 | 25 | 1.231781e-06 | -1.608334e-06 | 100 nA
0.3527832 | 13.20391 | -2.633972e-07 | 0.3511658 | 1 | 26 | 1.231781e-06 | -1.608334e-06 | 100 nA
0.3474426 | 13.47094 | -3.081665e-07 | 0.346283 | 1 | 27 | 1.231781e-06 | -1.608334e-06 | 100 nA
0.3421021 | 13.73797 | -3.416748e-07 | 0.3404541 | 1 | 28 | 1.231781e-06 | -1.608334e-06 | 100 nA
0.3367615 | 14.00499 | -3.617554e-07 | 0.3343201 | 1 | 29 | 1.231781e-06 | -1.608334e-06 | 100 nA
0.3314209 | 14.27202 | -3.845215e-07 | 0.3292847 | 1 | 30 | 1.231781e-06 | -1.608334e-06 | 100 nA
0.3260803 | 14.53905 | -4.120178e-07 | 0.323822 | 1 | 31 | 1.231781e-06 | -1.608334e-06 | 100 nA
0.3207397 | 14.80608 | -4.408875e-07 | 0.3183899 | 1 | 32 | 1.231781e-06 | -1.608334e-06 | 100 nA
0.3153992 | 15.07311 | -4.598389e-07 | 0.3133545 | 1 | 33 | 1.231781e-06 | -1.608334e-06 | 100 nA
0.3100586 | 15.34014 | -4.89624e-07 | 0.3081665 | 1 | 34 | 1.231781e-06 | -1.608334e-06 | 100 nA
0.304718 | 15.60717 | -5.136108e-07 | 0.3023071 | 1 | 35 | 1.231781e-06 | -1.608334e-06 | 100 nA
0.2993774 | 15.8742 | -5.39093e-07 | 0.2969971 | 1 | 36 | 1.231781e-06 | -1.608334e-06 | 100 nA
0.304718 | 16.14123 | -3.858643e-07 | 0.3031616 | 1 | 37 | 1.231781e-06 | -1.608334e-06 | 100 nA
0.3100586 | 16.40826 | -2.766418e-07 | 0.3084106 | 1 | 38 | 1.231781e-06 | -1.608334e-06 | 100 nA
0.3153992 | 16.67528 | -2.069702e-07 | 0.3135376 | 2 | 39 | 1.057367e-06 | -1.746395e-06 | 100 nA
0.3207397 | 16.94231 | -1.451416e-07 | 0.3187866 | 2 | 40 | 1.057367e-06 | -1.746395e-06 | 100 nA
0.3260803 | 17.20934 | -8.459473e-08 | 0.3244629 | 2 | 41 | 1.057367e-06 | -1.746395e-06 | 100 nA
0.3314209 | 17.47637 | -3.167725e-08 | 0.3294373 | 2 | 42 | 1.057367e-06 | -1.746395e-06 | 100 nA
0.3367615 | 17.7434 | 1.370239e-08 | 0.3354187 | 2 | 43 | 1.057367e-06 | -1.746395e-06 | 100 nA
0.3421021 | 18.01043 | 5.322265625e-08 | 0.3407593 | 2 | 44 | 1.057367e-06 | -1.746395e-06 | 100 nA
0.3474426 | 18.27746 | 1.008606e-07 | 0.3461914 | 2 | 45 | 1.057367e-06 | -1.746395e-06 | 100 nA
0.3527832 | 18.54449 | 1.354065e-07 | 0.3518982 | 2 | 46 | 1.057367e-06 | -1.746395e-06 | 100 nA
0.3581238 | 18.81152 | 1.75354e-07 | 0.3568115 | 2 | 47 | 1.057367e-06 | -1.746395e-06 | 100 nA
0.3634644 | 19.07855 | 2.124939e-07 | 0.36203 | 2 | 48 | 1.057367e-06 | -1.746395e-06 | 100 nA
0.3688049 | 19.34557 | 2.652588e-07 | 0.367157 | 2 | 49 | 1.057367e-06 | -1.746395e-06 | 100 nA
0.3741455 | 19.6126 | 3.039246e-07 | 0.3731995 | 2 | 50 | 1.057367e-06 | -1.746395e-06 | 100 nA
0.3794861 | 19.87963 | 3.461914e-07 | 0.37854 | 2 | 51 | 1.057367e-06 | -1.746395e-06 | 100 nA
0.3848267 | 20.14666 | 3.834229e-07 | 0.3840942 | 2 | 52 | 1.057367e-06 | -1.746395e-06 | 100 nA
0.3901672 | 20.41369 | 4.330139e-07 | 0.38974 | 2 | 53 | 1.057367e-06 | -1.746395e-06 | 100 nA
0.3955078125 | 20.68072 | 4.755249e-07 | 0.3946533 | 2 | 54 | 1.057367e-06 | -1.746395e-06 | 100 nA
0.4008484 | 20.94775 | 5.361328125e-07 | 0.4000854 | 2 | 55 | 1.057367e-06 | -1.746395e-06 | 100 nA
0.3955078125 | 21.21478 | 3.05481e-07 | 0.3944397 | 2 | 56 | 1.057367e-06 | -1.746395e-06 | 100 nA
0.3901672 | 21.48181 | 1.682434e-07 | 0.3884583 | 2 | 57 | 1.057367e-06 | -1.746395e-06 | 100 nA
0.3848267 | 21.74884 | 5.151367e-08 | 0.3835449 | 2 | 58 | 1.057367e-06 | -1.746395e-06 | 100 nA
0.3794861 | 22.01586 | -3.396606e-08 | 0.3771667 | 2 | 59 | 1.057367e-06 | -1.746395e-06 | 100 nA
0.3741455 | 22.28289 | -9.21936e-08 | 0.3726807 | 2 | 60 | 1.057367e-06 | -1.746395e-06 | 100 nA
0.3688049 | 22.54992 | -1.523743e-07 | 0.3668823 | 2 | 61 | 1.057367e-06 | -1.746395e-06 | 100 nA
0.3634644 | 22.81695 | -2.068787e-07 | 0.3619385 | 2 | 62 | 1.057367e-06 | -1.746395e-06 | 100 nA
0.3581238 | 23.08398 | -2.506104e-07 | 0.3564453125 | 2 | 63 | 1.057367e-06 | -1.746395e-06 | 100 nA
0.3527832 | 23.35101 | -2.893066e-07 | 0.3507996 | 2 | 64 | 1.057367e-06 | -1.746395e-06 | 100 nA
0.3474426 | 23.61804 | -3.204956e-07 | 0.3451233 | 2 | 65 | 1.057367e-06 | -1.746395e-06 | 100 nA
0.3421021 | 23.88507 | -3.381653e-07 | 0.3397522 | 2 | 66 | 1.057367e-06 | -1.746395e-06 | 100 nA
0.3367615 | 24.1521 | -3.791504e-07 | 0.3354797 | 2 | 67 | 1.057367e-06 | -1.746395e-06 | 100 nA
0.3314209 | 24.41913 | -4.074707e-07 | 0.3292542 | 2 | 68 | 1.057367e-06 | -1.746395e-06 | 100 nA
0.3260803 | 24.68615 | -4.263916e-07 | 0.323761 | 2 | 69 | 1.057367e-06 | -1.746395e-06 | 100 nA
0.3207397 | 24.95318 | -4.516907e-07 | 0.3187561 | 2 | 70 | 1.057367e-06 | -1.746395e-06 | 100 nA
0.3153992 | 25.22021 | -4.726257e-07 | 0.3125916 | 2 | 71 | 1.057367e-06 | -1.746395e-06 | 100 nA
0.3100586 | 25.48724 | -4.96521e-07 | 0.308197 | 2 | 72 | 1.057367e-06 | -1.746395e-06 | 100 nA
0.304718 | 25.75427 | -5.210266e-07 | 0.3023376 | 2 | 73 | 1.057367e-06 | -1.746395e-06 | 100 nA
0.2993774 | 26.0213 | -5.516357e-07 | 0.2969666 | 2 | 74 | 1.057367e-06 | -1.746395e-06 | 100 nA
0.304718 | 26.28833 | -3.889771e-07 | 0.3026733 | 2 | 75 | 1.057367e-06 | -1.746395e-06 | 100 nA
0.3100586 | 26.55536 | -2.922363e-07 | 0.3092651 | 2 | 76 | 1.057367e-06 | -1.746395e-06 | 100 nA