## Sheet1
Potential applied (V) | Time (s) | WE(1).Current (A) | WE(1).Potential (V) | Scan | Index | Q+ | Q- | Current range
0.3153992 | 8.139359 | -1.683655e-07 | 0.3132935 | 1 | 1 | 1.444537e-06 | -4.312685e-06 | 100 nA
0.3207397 | 9.207474 | -1.248474e-07 | 0.3190002 | 1 | 2 | 1.444537e-06 | -4.312685e-06 | 100 nA
0.3260803 | 10.27559 | -8.898926e-08 | 0.3243103 | 1 | 3 | 1.444537e-06 | -4.312685e-06 | 100 nA
0.3314209 | 11.3437 | -6.814575e-08 | 0.3302002 | 1 | 4 | 1.444537e-06 | -4.312685e-06 | 100 nA
0.3367615 | 12.41182 | -3.414917e-08 | 0.3352051 | 1 | 5 | 1.444537e-06 | -4.312685e-06 | 100 nA
0.3421021 | 13.47993 | -1.403809e-09 | 0.3403625 | 1 | 6 | 1.444537e-06 | -4.312685e-06 | 100 nA
0.3474426 | 14.54805 | 1.843262e-08 | 0.34552 | 1 | 7 | 1.444537e-06 | -4.312685e-06 | 100 nA
0.3527832 | 15.61616 | 3.692627e-08 | 0.351593 | 1 | 8 | 1.444537e-06 | -4.312685e-06 | 100 nA
0.3581238 | 16.68428 | 5.374146e-08 | 0.3571777 | 1 | 9 | 1.444537e-06 | -4.312685e-06 | 100 nA
0.3634644 | 17.75239 | 7.067871e-08 | 0.3623352 | 1 | 10 | 1.444537e-06 | -4.312685e-06 | 100 nA
0.3688049 | 18.82051 | 9.399414e-08 | 0.3674316 | 1 | 11 | 1.444537e-06 | -4.312685e-06 | 100 nA
0.3741455 | 19.88862 | 1.105652e-07 | 0.3723145 | 1 | 12 | 1.444537e-06 | -4.312685e-06 | 100 nA
0.3794861 | 20.95674 | 1.289368e-07 | 0.3783875 | 1 | 13 | 1.444537e-06 | -4.312685e-06 | 100 nA
0.3848267 | 22.02485 | 1.46484375e-07 | 0.3834839 | 1 | 14 | 1.444537e-06 | -4.312685e-06 | 100 nA
0.3901672 | 23.09297 | 1.636963e-07 | 0.3890076 | 1 | 15 | 1.444537e-06 | -4.312685e-06 | 100 nA
0.3955078125 | 24.16108 | 1.891785e-07 | 0.3944397 | 1 | 16 | 1.444537e-06 | -4.312685e-06 | 100 nA
0.4008484 | 25.2292 | 2.137451e-07 | 0.4000854 | 1 | 17 | 1.444537e-06 | -4.312685e-06 | 100 nA
0.3955078125 | 26.29731 | 9.213257e-08 | 0.3944702 | 1 | 18 | 1.444537e-06 | -4.312685e-06 | 100 nA
0.3901672 | 27.36543 | 3.390503e-08 | 0.3888245 | 1 | 19 | 1.444537e-06 | -4.312685e-06 | 100 nA
0.3848267 | 28.43354 | -1.486206e-08 | 0.3831482 | 1 | 20 | 1.444537e-06 | -4.312685e-06 | 100 nA
0.3794861 | 29.50166 | -6.332397e-08 | 0.3778076 | 1 | 21 | 1.444537e-06 | -4.312685e-06 | 100 nA
0.3741455 | 30.56977 | -9.616089e-08 | 0.3718567 | 1 | 22 | 1.444537e-06 | -4.312685e-06 | 100 nA
0.3688049 | 31.63789 | -1.183777e-07 | 0.3673096 | 1 | 23 | 1.444537e-06 | -4.312685e-06 | 100 nA
0.3634644 | 32.706 | -1.442566e-07 | 0.3617249 | 1 | 24 | 1.444537e-06 | -4.312685e-06 | 100 nA
0.3581238 | 33.77412 | -1.639099e-07 | 0.3564758 | 1 | 25 | 1.444537e-06 | -4.312685e-06 | 100 nA
0.3527832 | 34.84223 | -1.721497e-07 | 0.3510742 | 1 | 26 | 1.444537e-06 | -4.312685e-06 | 100 nA
0.3474426 | 35.91035 | -1.863403e-07 | 0.3459778 | 1 | 27 | 1.444537e-06 | -4.312685e-06 | 100 nA
0.3421021 | 36.97846 | -2.067261e-07 | 0.3406067 | 1 | 28 | 1.444537e-06 | -4.312685e-06 | 100 nA
0.3367615 | 38.04658 | -2.141113e-07 | 0.3349304 | 1 | 29 | 1.444537e-06 | -4.312685e-06 | 100 nA
0.3314209 | 39.11469 | -2.24609375e-07 | 0.3302307 | 1 | 30 | 1.444537e-06 | -4.312685e-06 | 100 nA
0.3260803 | 40.18281 | -2.281189e-07 | 0.3240051 | 1 | 31 | 1.444537e-06 | -4.312685e-06 | 100 nA
0.3207397 | 41.25092 | -2.39563e-07 | 0.3188782 | 1 | 32 | 1.444537e-06 | -4.312685e-06 | 100 nA
0.3153992 | 42.31904 | -2.569275e-07 | 0.3135376 | 1 | 33 | 1.444537e-06 | -4.312685e-06 | 100 nA
0.3100586 | 43.38715 | -2.715759e-07 | 0.3085022 | 1 | 34 | 1.444537e-06 | -4.312685e-06 | 100 nA
0.304718 | 44.45527 | -2.76001e-07 | 0.3024292 | 1 | 35 | 1.444537e-06 | -4.312685e-06 | 100 nA
0.2993774 | 45.52338 | -2.928772e-07 | 0.2974548 | 1 | 36 | 1.444537e-06 | -4.312685e-06 | 100 nA
0.304718 | 46.5915 | -2.140198e-07 | 0.3029175 | 1 | 37 | 1.444537e-06 | -4.312685e-06 | 100 nA
0.3100586 | 47.65961 | -1.678467e-07 | 0.3081665 | 1 | 38 | 1.444537e-06 | -4.312685e-06 | 100 nA
0.3153992 | 48.72773 | -1.22467e-07 | 0.3138123 | 2 | 39 | 1.525148e-06 | -4.210789e-06 | 100 nA
0.3207397 | 49.79584 | -9.674072e-08 | 0.3193054 | 2 | 40 | 1.525148e-06 | -4.210789e-06 | 100 nA
0.3260803 | 50.86396 | -4.840088e-08 | 0.3240967 | 2 | 41 | 1.525148e-06 | -4.210789e-06 | 100 nA
0.3314209 | 51.93207 | -4.251099e-08 | 0.3297119 | 2 | 42 | 1.525148e-06 | -4.210789e-06 | 100 nA
0.3367615 | 53.00019 | -1.257324e-08 | 0.3349609375 | 2 | 43 | 1.525148e-06 | -4.210789e-06 | 100 nA
0.3421021 | 54.0683 | 6.896973e-09 | 0.3405457 | 2 | 44 | 1.525148e-06 | -4.210789e-06 | 100 nA
0.3474426 | 55.13642 | 3.741455e-08 | 0.3453064 | 2 | 45 | 1.525148e-06 | -4.210789e-06 | 100 nA
0.3527832 | 56.20453 | 5.032349e-08 | 0.3514099 | 2 | 46 | 1.525148e-06 | -4.210789e-06 | 100 nA
0.3581238 | 57.27265 | 6.613159e-08 | 0.3562622 | 2 | 47 | 1.525148e-06 | -4.210789e-06 | 100 nA
0.3634644 | 58.34076 | 8.551025e-08 | 0.3612671 | 2 | 48 | 1.525148e-06 | -4.210789e-06 | 100 nA
0.3688049 | 59.40888 | 9.893799e-08 | 0.367218 | 2 | 49 | 1.525148e-06 | -4.210789e-06 | 100 nA
0.3741455 | 60.47699 | 1.083679e-07 | 0.3729553 | 2 | 50 | 1.525148e-06 | -4.210789e-06 | 100 nA
0.3794861 | 61.54511 | 1.261902e-07 | 0.3785095 | 2 | 51 | 1.525148e-06 | -4.210789e-06 | 100 nA
0.3848267 | 62.61322 | 1.420593e-07 | 0.3834534 | 2 | 52 | 1.525148e-06 | -4.210789e-06 | 100 nA
0.3901672 | 63.68134 | 1.73584e-07 | 0.3889465 | 2 | 53 | 1.525148e-06 | -4.210789e-06 | 100 nA
0.3955078125 | 64.74945 | 1.884765625e-07 | 0.3942261 | 2 | 54 | 1.525148e-06 | -4.210789e-06 | 100 nA
0.4008484 | 65.81757 | 2.120667e-07 | 0.3994140625 | 2 | 55 | 1.525148e-06 | -4.210789e-06 | 100 nA
0.3955078125 | 66.88568 | 1.05957e-07 | 0.3939209 | 2 | 56 | 1.525148e-06 | -4.210789e-06 | 100 nA
0.3901672 | 67.9538 | 2.597046e-08 | 0.388855 | 2 | 57 | 1.525148e-06 | -4.210789e-06 | 100 nA
0.3848267 | 69.02191 | -2.426147e-08 | 0.3827515 | 2 | 58 | 1.525148e-06 | -4.210789e-06 | 100 nA
0.3794861 | 70.09003 | -6.149292e-08 | 0.3781738 | 2 | 59 | 1.525148e-06 | -4.210789e-06 | 100 nA
0.3741455 | 71.15814 | -9.695435e-08 | 0.3725586 | 2 | 60 | 1.525148e-06 | -4.210789e-06 | 100 nA
0.3688049 | 72.22626 | -1.252441e-07 | 0.3668518 | 2 | 61 | 1.525148e-06 | -4.210789e-06 | 100 nA
0.3634644 | 73.29437 | -1.397705e-07 | 0.3613892 | 2 | 62 | 1.525148e-06 | -4.210789e-06 | 100 nA
0.3581238 | 74.36249 | -1.63208e-07 | 0.3564148 | 2 | 63 | 1.525148e-06 | -4.210789e-06 | 100 nA
0.3527832 | 75.4306 | -1.800232e-07 | 0.3511658 | 2 | 64 | 1.525148e-06 | -4.210789e-06 | 100 nA
0.3474426 | 76.49872 | -1.852112e-07 | 0.3459167 | 2 | 65 | 1.525148e-06 | -4.210789e-06 | 100 nA
0.3421021 | 77.56683 | -1.996765e-07 | 0.3401794 | 2 | 66 | 1.525148e-06 | -4.210789e-06 | 100 nA
0.3367615 | 78.63495 | -2.1484375e-07 | 0.3346558 | 2 | 67 | 1.525148e-06 | -4.210789e-06 | 100 nA
0.3314209 | 79.70306 | -2.330627e-07 | 0.3301697 | 2 | 68 | 1.525148e-06 | -4.210789e-06 | 100 nA
0.3260803 | 80.77118 | -2.390442e-07 | 0.3240662 | 2 | 69 | 1.525148e-06 | -4.210789e-06 | 100 nA
0.3207397 | 81.83929 | -2.500305e-07 | 0.3189392 | 2 | 70 | 1.525148e-06 | -4.210789e-06 | 100 nA
0.3153992 | 82.90741 | -2.686462e-07 | 0.3136902 | 2 | 71 | 1.525148e-06 | -4.210789e-06 | 100 nA
0.3100586 | 83.97552 | -2.729492e-07 | 0.3088074 | 2 | 72 | 1.525148e-06 | -4.210789e-06 | 100 nA
0.304718 | 85.04364 | -2.876892e-07 | 0.3032837 | 2 | 73 | 1.525148e-06 | -4.210789e-06 | 100 nA
0.2993774 | 86.11175 | -2.938843e-07 | 0.296936 | 2 | 74 | 1.525148e-06 | -4.210789e-06 | 100 nA
0.304718 | 87.17987 | -2.1484375e-07 | 0.3032227 | 2 | 75 | 1.525148e-06 | -4.210789e-06 | 100 nA
0.3100586 | 88.24798 | -1.687317e-07 | 0.3078918 | 2 | 76 | 1.525148e-06 | -4.210789e-06 | 100 nA