## Sheet1
Potential applied (V) | Time (s) | WE(1).Current (A) | WE(1).Potential (V) | Scan | Index | Q+ | Q- | Current range
0.3153992 | 6.22475 | -1.74408e-07 | 0.3132935 | 1 | 1 | 8.490845e-07 | -9.701862e-07 | 100 nA
0.3207397 | 6.331562 | -7.861328125e-08 | 0.3188782 | 1 | 2 | 8.490845e-07 | -9.701862e-07 | 100 nA
0.3260803 | 6.438374 | 7.446289e-09 | 0.3247986 | 1 | 3 | 8.490845e-07 | -9.701862e-07 | 100 nA
0.3314209 | 6.545186 | 8.172607e-08 | 0.3302002 | 1 | 4 | 8.490845e-07 | -9.701862e-07 | 100 nA
0.3367615 | 6.651998 | 1.479187e-07 | 0.3353882 | 1 | 5 | 8.490845e-07 | -9.701862e-07 | 100 nA
0.3421021 | 6.75881 | 2.096558e-07 | 0.3413391 | 1 | 6 | 8.490845e-07 | -9.701862e-07 | 100 nA
0.3474426 | 6.865622 | 2.684021e-07 | 0.346344 | 1 | 7 | 8.490845e-07 | -9.701862e-07 | 100 nA
0.3527832 | 6.972434 | 3.260803e-07 | 0.3515625 | 1 | 8 | 8.490845e-07 | -9.701862e-07 | 100 nA
0.3581238 | 7.079246 | 3.815613e-07 | 0.3579102 | 1 | 9 | 8.490845e-07 | -9.701862e-07 | 100 nA
0.3634644 | 7.186058 | 4.462585e-07 | 0.3626709 | 1 | 10 | 8.490845e-07 | -9.701862e-07 | 100 nA
0.3688049 | 7.29287 | 5.097351e-07 | 0.3677063 | 1 | 11 | 8.490845e-07 | -9.701862e-07 | 100 nA
0.3741455 | 7.399682 | 5.679321e-07 | 0.3736877 | 1 | 12 | 8.490845e-07 | -9.701862e-07 | 100 nA
0.3794861 | 7.506494 | 6.316223e-07 | 0.3787231 | 1 | 13 | 8.490845e-07 | -9.701862e-07 | 100 nA
0.3848267 | 7.613306 | 7.092285e-07 | 0.3834229 | 1 | 14 | 8.490845e-07 | -9.701862e-07 | 1 µA
0.3901672 | 7.720118 | 7.736206e-07 | 0.3889771 | 1 | 15 | 8.490845e-07 | -9.701862e-07 | 1 µA
0.3955078125 | 7.82693 | 8.468628e-07 | 0.3939819 | 1 | 16 | 8.490845e-07 | -9.701862e-07 | 1 µA
0.4008484 | 7.933742 | 9.368896e-07 | 0.3996277 | 1 | 17 | 8.490845e-07 | -9.701862e-07 | 1 µA
0.3955078125 | 8.040554 | 5.639648e-07 | 0.3937988 | 1 | 18 | 8.490845e-07 | -9.701862e-07 | 1 µA
0.3901672 | 8.147366 | 3.366089e-07 | 0.3888855 | 1 | 19 | 8.490845e-07 | -9.701862e-07 | 1 µA
0.3848267 | 8.254178 | 1.724243e-07 | 0.3831787 | 1 | 20 | 8.490845e-07 | -9.701862e-07 | 1 µA
0.3794861 | 8.36099 | 3.143311e-08 | 0.3779296875 | 1 | 21 | 8.490845e-07 | -9.701862e-07 | 1 µA
0.3741455 | 8.467802 | -9.796143e-08 | 0.3727112 | 1 | 22 | 8.490845e-07 | -9.701862e-07 | 1 µA
0.3688049 | 8.574614 | -1.797485e-07 | 0.3671875 | 1 | 23 | 8.490845e-07 | -9.701862e-07 | 1 µA
0.3634644 | 8.681426 | -2.579651e-07 | 0.3617859 | 1 | 24 | 8.490845e-07 | -9.701862e-07 | 100 nA
0.3581238 | 8.788238 | -3.204041e-07 | 0.3560486 | 1 | 25 | 8.490845e-07 | -9.701862e-07 | 100 nA
0.3527832 | 8.89505 | -3.93158e-07 | 0.3510437 | 1 | 26 | 8.490845e-07 | -9.701862e-07 | 100 nA
0.3474426 | 9.001862 | -4.570923e-07 | 0.3450623 | 1 | 27 | 8.490845e-07 | -9.701862e-07 | 100 nA
0.3421021 | 9.108674 | -4.9646e-07 | 0.3392029 | 1 | 28 | 8.490845e-07 | -9.701862e-07 | 100 nA
0.3367615 | 9.215486 | -5.571899e-07 | 0.3346558 | 1 | 29 | 8.490845e-07 | -9.701862e-07 | 100 nA
0.3314209 | 9.322298 | -6.023254e-07 | 0.3293152 | 1 | 30 | 8.490845e-07 | -9.701862e-07 | 100 nA
0.3260803 | 9.42911 | -6.369019e-07 | 0.3245239 | 1 | 31 | 8.490845e-07 | -9.701862e-07 | 1 µA
0.3207397 | 9.535922 | -6.826782e-07 | 0.3191223 | 1 | 32 | 8.490845e-07 | -9.701862e-07 | 1 µA
0.3153992 | 9.642734 | -7.23877e-07 | 0.3138428 | 1 | 33 | 8.490845e-07 | -9.701862e-07 | 1 µA
0.3100586 | 9.749546 | -7.635498e-07 | 0.3081055 | 1 | 34 | 8.490845e-07 | -9.701862e-07 | 1 µA
0.304718 | 9.856358 | -8.065796e-07 | 0.302948 | 1 | 35 | 8.490845e-07 | -9.701862e-07 | 1 µA
0.2993774 | 9.96317 | -8.535767e-07 | 0.2976379 | 1 | 36 | 8.490845e-07 | -9.701862e-07 | 1 µA
0.304718 | 10.06998 | -5.892944e-07 | 0.3032532 | 1 | 37 | 8.490845e-07 | -9.701862e-07 | 1 µA
0.3100586 | 10.17679 | -4.11377e-07 | 0.3086243 | 1 | 38 | 8.490845e-07 | -9.701862e-07 | 1 µA
0.3153992 | 10.28361 | -2.954102e-07 | 0.3137207 | 2 | 39 | 7.085358e-07 | -1.044147e-06 | 1 µA
0.3207397 | 10.39042 | -1.937866e-07 | 0.3188782 | 2 | 40 | 7.085358e-07 | -1.044147e-06 | 1 µA
0.3260803 | 10.49723 | -1.068115e-07 | 0.3244324 | 2 | 41 | 7.085358e-07 | -1.044147e-06 | 1 µA
0.3314209 | 10.60404 | -2.990723e-08 | 0.3299866 | 2 | 42 | 7.085358e-07 | -1.044147e-06 | 1 µA
0.3367615 | 10.71085 | 4.672241e-08 | 0.3352966 | 2 | 43 | 7.085358e-07 | -1.044147e-06 | 100 nA
0.3421021 | 10.81767 | 1.114197e-07 | 0.3405457 | 2 | 44 | 7.085358e-07 | -1.044147e-06 | 100 nA
0.3474426 | 10.92448 | 1.733093e-07 | 0.3462524 | 2 | 45 | 7.085358e-07 | -1.044147e-06 | 100 nA
0.3527832 | 11.03129 | 2.412415e-07 | 0.3517151 | 2 | 46 | 7.085358e-07 | -1.044147e-06 | 100 nA
0.3581238 | 11.1381 | 2.973938e-07 | 0.3571472 | 2 | 47 | 7.085358e-07 | -1.044147e-06 | 100 nA
0.3634644 | 11.24491 | 3.594055e-07 | 0.3629456 | 2 | 48 | 7.085358e-07 | -1.044147e-06 | 100 nA
0.3688049 | 11.35173 | 4.189453125e-07 | 0.367981 | 2 | 49 | 7.085358e-07 | -1.044147e-06 | 100 nA
0.3741455 | 11.45854 | 4.944153e-07 | 0.3733521 | 2 | 50 | 7.085358e-07 | -1.044147e-06 | 100 nA
0.3794861 | 11.56535 | 5.688782e-07 | 0.3789978 | 2 | 51 | 7.085358e-07 | -1.044147e-06 | 100 nA
0.3848267 | 11.67216 | 6.396179e-07 | 0.3843384 | 2 | 52 | 7.085358e-07 | -1.044147e-06 | 100 nA
0.3901672 | 11.77897 | 7.064819e-07 | 0.3891602 | 2 | 53 | 7.085358e-07 | -1.044147e-06 | 1 µA
0.3955078125 | 11.88579 | 7.913208e-07 | 0.3938904 | 2 | 54 | 7.085358e-07 | -1.044147e-06 | 1 µA
0.4008484 | 11.9926 | 8.721924e-07 | 0.3996277 | 2 | 55 | 7.085358e-07 | -1.044147e-06 | 1 µA
0.3955078125 | 12.09941 | 5.065918e-07 | 0.3938904 | 2 | 56 | 7.085358e-07 | -1.044147e-06 | 1 µA
0.3901672 | 12.20622 | 2.792358e-07 | 0.3887329 | 2 | 57 | 7.085358e-07 | -1.044147e-06 | 1 µA
0.3848267 | 12.31303 | 1.263428e-07 | 0.3834534 | 2 | 58 | 7.085358e-07 | -1.044147e-06 | 1 µA
0.3794861 | 12.41985 | -6.713867e-09 | 0.3780823 | 2 | 59 | 7.085358e-07 | -1.044147e-06 | 1 µA
0.3741455 | 12.52666 | -1.071167e-07 | 0.3735657 | 2 | 60 | 7.085358e-07 | -1.044147e-06 | 1 µA
0.3688049 | 12.63347 | -1.965332e-07 | 0.3677368 | 2 | 61 | 7.085358e-07 | -1.044147e-06 | 1 µA
0.3634644 | 12.74028 | -2.832642e-07 | 0.3612366 | 2 | 62 | 7.085358e-07 | -1.044147e-06 | 100 nA
0.3581238 | 12.84709 | -3.678284e-07 | 0.3564453125 | 2 | 63 | 7.085358e-07 | -1.044147e-06 | 100 nA
0.3527832 | 12.95391 | -4.255676e-07 | 0.350647 | 2 | 64 | 7.085358e-07 | -1.044147e-06 | 100 nA
0.3474426 | 13.06072 | -4.686279e-07 | 0.3449402 | 2 | 65 | 7.085358e-07 | -1.044147e-06 | 100 nA
0.3421021 | 13.16753 | -5.240479e-07 | 0.3394165 | 2 | 66 | 7.085358e-07 | -1.044147e-06 | 100 nA
0.3367615 | 13.27434 | -5.745544e-07 | 0.3342896 | 2 | 67 | 7.085358e-07 | -1.044147e-06 | 100 nA
0.3314209 | 13.38115 | -6.104126e-07 | 0.328125 | 2 | 68 | 7.085358e-07 | -1.044147e-06 | 100 nA
0.3260803 | 13.48797 | -6.619263e-07 | 0.3244934 | 2 | 69 | 7.085358e-07 | -1.044147e-06 | 1 µA
0.3207397 | 13.59478 | -7.037354e-07 | 0.3189087 | 2 | 70 | 7.085358e-07 | -1.044147e-06 | 1 µA
0.3153992 | 13.70159 | -7.373046875e-07 | 0.3137817 | 2 | 71 | 7.085358e-07 | -1.044147e-06 | 1 µA
0.3100586 | 13.8084 | -7.717896e-07 | 0.3077393 | 2 | 72 | 7.085358e-07 | -1.044147e-06 | 1 µA
0.304718 | 13.91521 | -8.203125e-07 | 0.3032227 | 2 | 73 | 7.085358e-07 | -1.044147e-06 | 1 µA
0.2993774 | 14.02203 | -8.508301e-07 | 0.2969666 | 2 | 74 | 7.085358e-07 | -1.044147e-06 | 1 µA
0.304718 | 14.12884 | -5.950928e-07 | 0.3029785 | 2 | 75 | 7.085358e-07 | -1.044147e-06 | 1 µA
0.3100586 | 14.23565 | -4.440308e-07 | 0.3085632 | 2 | 76 | 7.085358e-07 | -1.044147e-06 | 1 µA