## Sheet1
Potential applied (V) | Time (s) | WE(1).Current (A) | WE(1).Potential (V) | Scan | Index | Q+ | Q- | Current range
0.3153992 | 6.174715 | -4.940796e-08 | 0.3131104 | 1 | 1 | 9.219977e-07 | -6.657862e-07 | 100 nA
0.3207397 | 6.251009 | 7.391357e-08 | 0.319458 | 1 | 2 | 9.219977e-07 | -6.657862e-07 | 100 nA
0.3260803 | 6.327303 | 1.5448e-07 | 0.3249207 | 1 | 3 | 9.219977e-07 | -6.657862e-07 | 100 nA
0.3314209 | 6.403597 | 2.424011e-07 | 0.3310242 | 1 | 4 | 9.219977e-07 | -6.657862e-07 | 100 nA
0.3367615 | 6.479891 | 3.122253e-07 | 0.335907 | 1 | 5 | 9.219977e-07 | -6.657862e-07 | 100 nA
0.3421021 | 6.556185 | 3.892212e-07 | 0.3413696 | 1 | 6 | 9.219977e-07 | -6.657862e-07 | 100 nA
0.3474426 | 6.632479 | 4.590149e-07 | 0.3469849 | 1 | 7 | 9.219977e-07 | -6.657862e-07 | 100 nA
0.3527832 | 6.708773 | 5.276184e-07 | 0.3525085 | 1 | 8 | 9.219977e-07 | -6.657862e-07 | 100 nA
0.3581238 | 6.785067 | 5.965271e-07 | 0.357666 | 1 | 9 | 9.219977e-07 | -6.657862e-07 | 100 nA
0.3634644 | 6.861361 | 6.660767e-07 | 0.3630066 | 1 | 10 | 9.219977e-07 | -6.657862e-07 | 100 nA
0.3688049 | 6.937655 | 7.351685e-07 | 0.3673706 | 1 | 11 | 9.219977e-07 | -6.657862e-07 | 1 µA
0.3741455 | 7.013949 | 8.145142e-07 | 0.3729858 | 1 | 12 | 9.219977e-07 | -6.657862e-07 | 1 µA
0.3794861 | 7.090243 | 8.944702e-07 | 0.3779296875 | 1 | 13 | 9.219977e-07 | -6.657862e-07 | 1 µA
0.3848267 | 7.166537 | 9.716796875e-07 | 0.3832092 | 1 | 14 | 9.219977e-07 | -6.657862e-07 | 1 µA
0.3901672 | 7.242831 | 1.062012e-06 | 0.3885803 | 1 | 15 | 9.219977e-07 | -6.657862e-07 | 1 µA
0.3955078125 | 7.319125 | 1.145325e-06 | 0.3941956 | 1 | 16 | 9.219977e-07 | -6.657862e-07 | 1 µA
0.4008484 | 7.395419 | 1.250305e-06 | 0.3991089 | 1 | 17 | 9.219977e-07 | -6.657862e-07 | 1 µA
0.3955078125 | 7.471713 | 7.992554e-07 | 0.3940735 | 1 | 18 | 9.219977e-07 | -6.657862e-07 | 1 µA
0.3901672 | 7.548007 | 5.203247e-07 | 0.3890991 | 1 | 19 | 9.219977e-07 | -6.657862e-07 | 1 µA
0.3848267 | 7.624301 | 3.179932e-07 | 0.3821106 | 1 | 20 | 9.219977e-07 | -6.657862e-07 | 1 µA
0.3794861 | 7.700595 | 1.522827e-07 | 0.3780212 | 1 | 21 | 9.219977e-07 | -6.657862e-07 | 1 µA
0.3741455 | 7.776889 | -3.051758e-09 | 0.3728638 | 1 | 22 | 9.219977e-07 | -6.657862e-07 | 1 µA
0.3688049 | 7.853183 | -8.880615e-08 | 0.3673096 | 1 | 23 | 9.219977e-07 | -6.657862e-07 | 1 µA
0.3634644 | 7.929477 | -1.974487e-07 | 0.3618164 | 1 | 24 | 9.219977e-07 | -6.657862e-07 | 1 µA
0.3581238 | 8.005771 | -2.880249e-07 | 0.3562317 | 1 | 25 | 9.219977e-07 | -6.657862e-07 | 100 nA
0.3527832 | 8.082065 | -3.577271e-07 | 0.3502808 | 1 | 26 | 9.219977e-07 | -6.657862e-07 | 100 nA
0.3474426 | 8.158359 | -4.345093e-07 | 0.3450317 | 1 | 27 | 9.219977e-07 | -6.657862e-07 | 100 nA
0.3421021 | 8.234653 | -4.908142e-07 | 0.3397522 | 1 | 28 | 9.219977e-07 | -6.657862e-07 | 100 nA
0.3367615 | 8.310947 | -5.594177e-07 | 0.3344116 | 1 | 29 | 9.219977e-07 | -6.657862e-07 | 100 nA
0.3314209 | 8.387241 | -6.055298e-07 | 0.3289795 | 1 | 30 | 9.219977e-07 | -6.657862e-07 | 100 nA
0.3260803 | 8.463535 | -6.5979e-07 | 0.32421875 | 1 | 31 | 9.219977e-07 | -6.657862e-07 | 1 µA
0.3207397 | 8.539829 | -7.089233e-07 | 0.3189697 | 1 | 32 | 9.219977e-07 | -6.657862e-07 | 1 µA
0.3153992 | 8.616123 | -7.577515e-07 | 0.3138123 | 1 | 33 | 9.219977e-07 | -6.657862e-07 | 1 µA
0.3100586 | 8.692417 | -8.068848e-07 | 0.3083496 | 1 | 34 | 9.219977e-07 | -6.657862e-07 | 1 µA
0.304718 | 8.768711 | -8.453369e-07 | 0.3029175 | 1 | 35 | 9.219977e-07 | -6.657862e-07 | 1 µA
0.2993774 | 8.845005 | -9.057617e-07 | 0.2975464 | 1 | 36 | 9.219977e-07 | -6.657862e-07 | 1 µA
0.304718 | 8.921299 | -5.810546875e-07 | 0.3032837 | 1 | 37 | 9.219977e-07 | -6.657862e-07 | 1 µA
0.3100586 | 8.997593 | -3.863525e-07 | 0.3085022 | 1 | 38 | 9.219977e-07 | -6.657862e-07 | 1 µA
0.3153992 | 9.073887 | -2.380371e-07 | 0.313324 | 2 | 39 | 7.117493e-07 | -7.658242e-07 | 1 µA
0.3207397 | 9.150181 | -1.211548e-07 | 0.3193665 | 2 | 40 | 7.117493e-07 | -7.658242e-07 | 1 µA
0.3260803 | 9.226475 | -2.044678e-08 | 0.3242798 | 2 | 41 | 7.117493e-07 | -7.658242e-07 | 1 µA
0.3314209 | 9.302769 | 5.706787e-08 | 0.3300171 | 2 | 42 | 7.117493e-07 | -7.658242e-07 | 1 µA
0.3367615 | 9.379063 | 1.495972e-07 | 0.3353882 | 2 | 43 | 7.117493e-07 | -7.658242e-07 | 100 nA
0.3421021 | 9.455357 | 2.253418e-07 | 0.3405762 | 2 | 44 | 7.117493e-07 | -7.658242e-07 | 100 nA
0.3474426 | 9.531651 | 2.963257e-07 | 0.3462219 | 2 | 45 | 7.117493e-07 | -7.658242e-07 | 100 nA
0.3527832 | 9.607945 | 3.712463e-07 | 0.3522034 | 2 | 46 | 7.117493e-07 | -7.658242e-07 | 100 nA
0.3581238 | 9.684239 | 4.456482e-07 | 0.3574524 | 2 | 47 | 7.117493e-07 | -7.658242e-07 | 100 nA
0.3634644 | 9.760533 | 5.163269e-07 | 0.3629456 | 2 | 48 | 7.117493e-07 | -7.658242e-07 | 100 nA
0.3688049 | 9.836827 | 5.871887e-07 | 0.3684082 | 2 | 49 | 7.117493e-07 | -7.658242e-07 | 100 nA
0.3741455 | 9.913121 | 6.756592e-07 | 0.3737793 | 2 | 50 | 7.117493e-07 | -7.658242e-07 | 100 nA
0.3794861 | 9.989415 | 7.489014e-07 | 0.3782654 | 2 | 51 | 7.117493e-07 | -7.658242e-07 | 1 µA
0.3848267 | 10.06571 | 8.319092e-07 | 0.3838501 | 2 | 52 | 7.117493e-07 | -7.658242e-07 | 1 µA
0.3901672 | 10.142 | 9.228515625e-07 | 0.3890686 | 2 | 53 | 7.117493e-07 | -7.658242e-07 | 1 µA
0.3955078125 | 10.2183 | 1.019592e-06 | 0.3935852 | 2 | 54 | 7.117493e-07 | -7.658242e-07 | 1 µA
0.4008484 | 10.29459 | 1.123962e-06 | 0.3998108 | 2 | 55 | 7.117493e-07 | -7.658242e-07 | 1 µA
0.3955078125 | 10.37088 | 6.716919e-07 | 0.3943787 | 2 | 56 | 7.117493e-07 | -7.658242e-07 | 1 µA
0.3901672 | 10.44718 | 4.064941e-07 | 0.3873596 | 2 | 57 | 7.117493e-07 | -7.658242e-07 | 1 µA
0.3848267 | 10.52347 | 2.133179e-07 | 0.3833008 | 2 | 58 | 7.117493e-07 | -7.658242e-07 | 1 µA
0.3794861 | 10.59977 | 6.591796875e-08 | 0.3782654 | 2 | 59 | 7.117493e-07 | -7.658242e-07 | 1 µA
0.3741455 | 10.67606 | -5.859375e-08 | 0.3726501 | 2 | 60 | 7.117493e-07 | -7.658242e-07 | 1 µA
0.3688049 | 10.75235 | -1.675415e-07 | 0.3672791 | 2 | 61 | 7.117493e-07 | -7.658242e-07 | 1 µA
0.3634644 | 10.82865 | -2.608948e-07 | 0.361145 | 2 | 62 | 7.117493e-07 | -7.658242e-07 | 100 nA
0.3581238 | 10.90494 | -3.609619e-07 | 0.3559265 | 2 | 63 | 7.117493e-07 | -7.658242e-07 | 100 nA
0.3527832 | 10.98124 | -4.332581e-07 | 0.3503113 | 2 | 64 | 7.117493e-07 | -7.658242e-07 | 100 nA
0.3474426 | 11.05753 | -4.977417e-07 | 0.3449707 | 2 | 65 | 7.117493e-07 | -7.658242e-07 | 100 nA
0.3421021 | 11.13382 | -5.523376e-07 | 0.3398132 | 2 | 66 | 7.117493e-07 | -7.658242e-07 | 100 nA
0.3367615 | 11.21012 | -6.096191e-07 | 0.334259 | 2 | 67 | 7.117493e-07 | -7.658242e-07 | 100 nA
0.3314209 | 11.28641 | -6.564331e-07 | 0.329834 | 2 | 68 | 7.117493e-07 | -7.658242e-07 | 1 µA
0.3260803 | 11.36271 | -7.147217e-07 | 0.3243103 | 2 | 69 | 7.117493e-07 | -7.658242e-07 | 1 µA
0.3207397 | 11.439 | -7.601929e-07 | 0.3190002 | 2 | 70 | 7.117493e-07 | -7.658242e-07 | 1 µA
0.3153992 | 11.51529 | -8.114624e-07 | 0.3137817 | 2 | 71 | 7.117493e-07 | -7.658242e-07 | 1 µA
0.3100586 | 11.59159 | -8.526611e-07 | 0.3084412 | 2 | 72 | 7.117493e-07 | -7.658242e-07 | 1 µA
0.304718 | 11.66788 | -8.99353e-07 | 0.3027649 | 2 | 73 | 7.117493e-07 | -7.658242e-07 | 1 µA
0.2993774 | 11.74418 | -9.658813e-07 | 0.2980042 | 2 | 74 | 7.117493e-07 | -7.658242e-07 | 1 µA
0.304718 | 11.82047 | -6.222534e-07 | 0.3029175 | 2 | 75 | 7.117493e-07 | -7.658242e-07 | 1 µA
0.3100586 | 11.89676 | -4.342651e-07 | 0.3084106 | 2 | 76 | 7.117493e-07 | -7.658242e-07 | 1 µA