## Sheet1
Potential applied (V) | Time (s) | WE(1).Current (A) | WE(1).Potential (V) | Scan | Index | Q+ | Q- | Current range
0.3153992 | 6.132638 | -2.209473e-08 | 0.3136292 | 1 | 1 | 9.018293e-07 | -5.979891e-07 | 100 nA
0.3207397 | 6.199395 | 1.03241e-07 | 0.3195496 | 1 | 2 | 9.018293e-07 | -5.979891e-07 | 100 nA
0.3260803 | 6.266152 | 2.008362e-07 | 0.3250427 | 1 | 3 | 9.018293e-07 | -5.979891e-07 | 100 nA
0.3314209 | 6.332909 | 2.938843e-07 | 0.3306274 | 1 | 4 | 9.018293e-07 | -5.979891e-07 | 100 nA
0.3367615 | 6.399666 | 3.738403e-07 | 0.3354797 | 1 | 5 | 9.018293e-07 | -5.979891e-07 | 100 nA
0.3421021 | 6.466423 | 4.494934e-07 | 0.3410339 | 1 | 6 | 9.018293e-07 | -5.979891e-07 | 100 nA
0.3474426 | 6.53318 | 5.178223e-07 | 0.3464966 | 1 | 7 | 9.018293e-07 | -5.979891e-07 | 100 nA
0.3527832 | 6.599937 | 5.969543e-07 | 0.3521423 | 1 | 8 | 9.018293e-07 | -5.979891e-07 | 100 nA
0.3581238 | 6.666694 | 6.635742e-07 | 0.3574524 | 1 | 9 | 9.018293e-07 | -5.979891e-07 | 100 nA
0.3634644 | 6.733451 | 7.37915e-07 | 0.36203 | 1 | 10 | 9.018293e-07 | -5.979891e-07 | 1 µA
0.3688049 | 6.800208 | 8.135986e-07 | 0.3672485 | 1 | 11 | 9.018293e-07 | -5.979891e-07 | 1 µA
0.3741455 | 6.866965 | 8.935546875e-07 | 0.373046875 | 1 | 12 | 9.018293e-07 | -5.979891e-07 | 1 µA
0.3794861 | 6.933722 | 9.805298e-07 | 0.3780518 | 1 | 13 | 9.018293e-07 | -5.979891e-07 | 1 µA
0.3848267 | 7.000479 | 1.070862e-06 | 0.3835754 | 1 | 14 | 9.018293e-07 | -5.979891e-07 | 1 µA
0.3901672 | 7.067236 | 1.154785e-06 | 0.3883972 | 1 | 15 | 9.018293e-07 | -5.979891e-07 | 1 µA
0.3955078125 | 7.133993 | 1.25e-06 | 0.3943176 | 1 | 16 | 9.018293e-07 | -5.979891e-07 | 1 µA
0.4008484 | 7.20075 | 1.361694e-06 | 0.3997803 | 1 | 17 | 9.018293e-07 | -5.979891e-07 | 1 µA
0.3955078125 | 7.267507 | 8.718872e-07 | 0.3943481 | 1 | 18 | 9.018293e-07 | -5.979891e-07 | 1 µA
0.3901672 | 7.334264 | 5.813599e-07 | 0.3886108 | 1 | 19 | 9.018293e-07 | -5.979891e-07 | 1 µA
0.3848267 | 7.401021 | 3.604126e-07 | 0.3834229 | 1 | 20 | 9.018293e-07 | -5.979891e-07 | 1 µA
0.3794861 | 7.467778 | 1.797485e-07 | 0.3779907 | 1 | 21 | 9.018293e-07 | -5.979891e-07 | 1 µA
0.3741455 | 7.534535 | 5.310059e-08 | 0.3726501 | 1 | 22 | 9.018293e-07 | -5.979891e-07 | 1 µA
0.3688049 | 7.601292 | -8.148193e-08 | 0.3672791 | 1 | 23 | 9.018293e-07 | -5.979891e-07 | 1 µA
0.3634644 | 7.668049 | -1.867676e-07 | 0.3621521 | 1 | 24 | 9.018293e-07 | -5.979891e-07 | 1 µA
0.3581238 | 7.734806 | -2.859192e-07 | 0.3561401 | 1 | 25 | 9.018293e-07 | -5.979891e-07 | 100 nA
0.3527832 | 7.801563 | -3.633118e-07 | 0.3504944 | 1 | 26 | 9.018293e-07 | -5.979891e-07 | 100 nA
0.3474426 | 7.86832 | -4.405518e-07 | 0.3451233 | 1 | 27 | 9.018293e-07 | -5.979891e-07 | 100 nA
0.3421021 | 7.935077 | -5.047302e-07 | 0.339325 | 1 | 28 | 9.018293e-07 | -5.979891e-07 | 100 nA
0.3367615 | 8.001834 | -5.682068e-07 | 0.3343201 | 1 | 29 | 9.018293e-07 | -5.979891e-07 | 100 nA
0.3314209 | 8.068591 | -6.208191e-07 | 0.3287048 | 1 | 30 | 9.018293e-07 | -5.979891e-07 | 100 nA
0.3260803 | 8.135348 | -6.845093e-07 | 0.3241577 | 1 | 31 | 9.018293e-07 | -5.979891e-07 | 1 µA
0.3207397 | 8.202105 | -7.41272e-07 | 0.3190002 | 1 | 32 | 9.018293e-07 | -5.979891e-07 | 1 µA
0.3153992 | 8.268862 | -7.830811e-07 | 0.3138428 | 1 | 33 | 9.018293e-07 | -5.979891e-07 | 1 µA
0.3100586 | 8.335619 | -8.465576e-07 | 0.3076171875 | 1 | 34 | 9.018293e-07 | -5.979891e-07 | 1 µA
0.304718 | 8.402376 | -8.901978e-07 | 0.303009 | 1 | 35 | 9.018293e-07 | -5.979891e-07 | 1 µA
0.2993774 | 8.469133 | -9.47876e-07 | 0.2982483 | 1 | 36 | 9.018293e-07 | -5.979891e-07 | 1 µA
0.304718 | 8.53589 | -6.008911e-07 | 0.3033752 | 1 | 37 | 9.018293e-07 | -5.979891e-07 | 1 µA
0.3100586 | 8.602647 | -3.894043e-07 | 0.3085022 | 1 | 38 | 9.018293e-07 | -5.979891e-07 | 1 µA
0.3153992 | 8.669404 | -2.340698e-07 | 0.3137207 | 2 | 39 | 6.947268e-07 | -6.95342e-07 | 1 µA
0.3207397 | 8.736161 | -1.126099e-07 | 0.3192749 | 2 | 40 | 6.947268e-07 | -6.95342e-07 | 1 µA
0.3260803 | 8.802918 | -4.577637e-09 | 0.324585 | 2 | 41 | 6.947268e-07 | -6.95342e-07 | 1 µA
0.3314209 | 8.869675 | 8.514404e-08 | 0.3301697 | 2 | 42 | 6.947268e-07 | -6.95342e-07 | 1 µA
0.3367615 | 8.936432 | 1.844788e-07 | 0.3352661 | 2 | 43 | 6.947268e-07 | -6.95342e-07 | 100 nA
0.3421021 | 9.003189 | 2.653809e-07 | 0.341095 | 2 | 44 | 6.947268e-07 | -6.95342e-07 | 100 nA
0.3474426 | 9.069946 | 3.507996e-07 | 0.3471375 | 2 | 45 | 6.947268e-07 | -6.95342e-07 | 100 nA
0.3527832 | 9.136703 | 4.247437e-07 | 0.3518372 | 2 | 46 | 6.947268e-07 | -6.95342e-07 | 100 nA
0.3581238 | 9.20346 | 4.987793e-07 | 0.3576355 | 2 | 47 | 6.947268e-07 | -6.95342e-07 | 100 nA
0.3634644 | 9.270217 | 5.767212e-07 | 0.3630371 | 2 | 48 | 6.947268e-07 | -6.95342e-07 | 100 nA
0.3688049 | 9.336974 | 6.57135e-07 | 0.3681946 | 2 | 49 | 6.947268e-07 | -6.95342e-07 | 100 nA
0.3741455 | 9.403731 | 7.437134e-07 | 0.3728027 | 2 | 50 | 6.947268e-07 | -6.95342e-07 | 1 µA
0.3794861 | 9.470488 | 8.267212e-07 | 0.3779296875 | 2 | 51 | 6.947268e-07 | -6.95342e-07 | 1 µA
0.3848267 | 9.537245 | 9.170532e-07 | 0.3834839 | 2 | 52 | 6.947268e-07 | -6.95342e-07 | 1 µA
0.3901672 | 9.604002 | 1.004028e-06 | 0.3887024 | 2 | 53 | 6.947268e-07 | -6.95342e-07 | 1 µA
0.3955078125 | 9.670759 | 1.108398e-06 | 0.394104 | 2 | 54 | 6.947268e-07 | -6.95342e-07 | 1 µA
0.4008484 | 9.737516 | 1.22345e-06 | 0.3992615 | 2 | 55 | 6.947268e-07 | -6.95342e-07 | 1 µA
0.3955078125 | 9.804273 | 7.446289e-07 | 0.3941956 | 2 | 56 | 6.947268e-07 | -6.95342e-07 | 1 µA
0.3901672 | 9.87103 | 4.577637e-07 | 0.388916 | 2 | 57 | 6.947268e-07 | -6.95342e-07 | 1 µA
0.3848267 | 9.937787 | 2.5177e-07 | 0.3834229 | 2 | 58 | 6.947268e-07 | -6.95342e-07 | 1 µA
0.3794861 | 10.00454 | 8.605957e-08 | 0.3779296875 | 2 | 59 | 6.947268e-07 | -6.95342e-07 | 1 µA
0.3741455 | 10.0713 | -6.561279e-08 | 0.3726807 | 2 | 60 | 6.947268e-07 | -6.95342e-07 | 1 µA
0.3688049 | 10.13806 | -1.620483e-07 | 0.3668518 | 2 | 61 | 6.947268e-07 | -6.95342e-07 | 1 µA
0.3634644 | 10.20481 | -2.808533e-07 | 0.3615112 | 2 | 62 | 6.947268e-07 | -6.95342e-07 | 100 nA
0.3581238 | 10.27157 | -3.661804e-07 | 0.3564453125 | 2 | 63 | 6.947268e-07 | -6.95342e-07 | 100 nA
0.3527832 | 10.33833 | -4.403381e-07 | 0.3509827 | 2 | 64 | 6.947268e-07 | -6.95342e-07 | 100 nA
0.3474426 | 10.40509 | -5.074768e-07 | 0.3450623 | 2 | 65 | 6.947268e-07 | -6.95342e-07 | 100 nA
0.3421021 | 10.47184 | -5.808105e-07 | 0.3399048 | 2 | 66 | 6.947268e-07 | -6.95342e-07 | 100 nA
0.3367615 | 10.5386 | -6.344299e-07 | 0.3343811 | 2 | 67 | 6.947268e-07 | -6.95342e-07 | 100 nA
0.3314209 | 10.60536 | -6.93359375e-07 | 0.3298035 | 2 | 68 | 6.947268e-07 | -6.95342e-07 | 1 µA
0.3260803 | 10.67211 | -7.409668e-07 | 0.3233337 | 2 | 69 | 6.947268e-07 | -6.95342e-07 | 1 µA
0.3207397 | 10.73887 | -7.96814e-07 | 0.3190613 | 2 | 70 | 6.947268e-07 | -6.95342e-07 | 1 µA
0.3153992 | 10.80563 | -8.474731e-07 | 0.3135986 | 2 | 71 | 6.947268e-07 | -6.95342e-07 | 1 µA
0.3100586 | 10.87238 | -8.999634e-07 | 0.3083496 | 2 | 72 | 6.947268e-07 | -6.95342e-07 | 1 µA
0.304718 | 10.93914 | -9.53064e-07 | 0.3032532 | 2 | 73 | 6.947268e-07 | -6.95342e-07 | 1 µA
0.2993774 | 11.0059 | -1.003418e-06 | 0.297821 | 2 | 74 | 6.947268e-07 | -6.95342e-07 | 1 µA
0.304718 | 11.07266 | -6.521606e-07 | 0.3029175 | 2 | 75 | 6.947268e-07 | -6.95342e-07 | 1 µA
0.3100586 | 11.13941 | -4.397583e-07 | 0.3083496 | 2 | 76 | 6.947268e-07 | -6.95342e-07 | 1 µA