## Sheet1
Potential applied (V) | Time (s) | WE(1).Current (A) | WE(1).Potential (V) | Scan | Index | Q+ | Q- | E / vs RHE (V)
0.1875305 | 7.095694 | -9.295654e-07 | 0.1858215 | 1 | 1 | 0 | -0.03318792 | 0
0.1850891 | 7.583975 | -9.527588e-07 | 0.1833191 | 1 | 2 | 0 | -0.03318792
0.1826477 | 8.072256 | -9.759521e-07 | 0.180481 | 1 | 3 | 0 | -0.03318792
0.1802063 | 8.560537 | -1.002808e-06 | 0.1785889 | 1 | 4 | 0 | -0.03318792
0.1777649 | 9.048818 | -1.022339e-06 | 0.1760559 | 1 | 5 | 0 | -0.03318792
0.1753235 | 9.537099 | -1.062317e-06 | 0.1743164 | 1 | 6 | 0 | -0.03318792
0.1728821 | 10.02538 | -1.090088e-06 | 0.1711731 | 1 | 7 | 0 | -0.03318792
0.1704407 | 10.51366 | -1.115723e-06 | 0.1690369 | 1 | 8 | 0 | -0.03318792
0.1679993 | 11.00194 | -1.145325e-06 | 0.1663208 | 1 | 9 | 0 | -0.03318792
0.1655579 | 11.49022 | -1.169434e-06 | 0.1638184 | 1 | 10 | 0 | -0.03318792
0.1631165 | 11.9785 | -1.201782e-06 | 0.161377 | 1 | 11 | 0 | -0.03318792
0.160675 | 12.46678 | -1.239624e-06 | 0.1588135 | 1 | 12 | 0 | -0.03318792
0.1582336 | 12.95507 | -1.276245e-06 | 0.1567993 | 1 | 13 | 0 | -0.03318792
0.1557922 | 13.44335 | -1.300354e-06 | 0.1540527 | 1 | 14 | 0 | -0.03318792
0.1533508 | 13.93163 | -1.340942e-06 | 0.1513977 | 1 | 15 | 0 | -0.03318792
0.1509094 | 14.41991 | -1.384888e-06 | 0.1491699 | 1 | 16 | 0 | -0.03318792
0.148468 | 14.90819 | -1.43158e-06 | 0.1466675 | 1 | 17 | 0 | -0.03318792
0.1460266 | 15.39647 | -1.454468e-06 | 0.1419983 | 1 | 18 | 0 | -0.03318792
0.1435852 | 15.88475 | -1.497803e-06 | 0.1417847 | 1 | 19 | 0 | -0.03318792
0.1411438 | 16.37303 | -1.545105e-06 | 0.1391602 | 1 | 20 | 0 | -0.03318792
0.1387024 | 16.86131 | -1.586304e-06 | 0.1367493 | 1 | 21 | 0 | -0.03318792
0.136261 | 17.34959 | -1.634216e-06 | 0.134552 | 1 | 22 | 0 | -0.03318792
0.1338196 | 17.83788 | -1.679382e-06 | 0.132019 | 1 | 23 | 0 | -0.03318792
0.1313782 | 18.32616 | -1.730042e-06 | 0.1293945 | 1 | 24 | 0 | -0.03318792
0.1289368 | 18.81444 | -1.78833e-06 | 0.1267395 | 1 | 25 | 0 | -0.03318792
0.1264954 | 19.30272 | -1.8359375e-06 | 0.1246643 | 1 | 26 | 0 | -0.03318792
0.124054 | 19.791 | -1.895142e-06 | 0.1221008 | 1 | 27 | 0 | -0.03318792
0.1216125 | 20.27928 | -1.949158e-06 | 0.1197205 | 1 | 28 | 0 | -0.03318792
0.1191711 | 20.76756 | -1.999512e-06 | 0.1170959 | 1 | 29 | 0 | -0.03318792
0.1167297 | 21.25584 | -2.072449e-06 | 0.1149902 | 1 | 30 | 0 | -0.03318792
0.1142883 | 21.74412 | -2.136536e-06 | 0.1121826 | 1 | 31 | 0 | -0.03318792
0.1118469 | 22.2324 | -2.20459e-06 | 0.1098633 | 1 | 32 | 0 | -0.03318792
0.1094055 | 22.72069 | -2.268677e-06 | 0.1075134 | 1 | 33 | 0 | -0.03318792
0.1069641 | 23.20897 | -2.342834e-06 | 0.1049194 | 1 | 34 | 0 | -0.03318792
0.1045227 | 23.69725 | -2.419128e-06 | 0.1026917 | 1 | 35 | 0 | -0.03318792
0.1020813 | 24.18553 | -2.491455e-06 | 0.1001587 | 1 | 36 | 0 | -0.03318792
0.09963989 | 24.67381 | -2.573242e-06 | 0.09814453125 | 1 | 37 | 0 | -0.03318792
0.09719849 | 25.16209 | -2.651672e-06 | 0.09524536 | 1 | 38 | 0 | -0.03318792
0.09475708 | 25.65037 | -2.734985e-06 | 0.0927124 | 1 | 39 | 0 | -0.03318792
0.09231567 | 26.13865 | -2.819519e-06 | 0.090271 | 1 | 40 | 0 | -0.03318792
0.08987427 | 26.62693 | -2.921448e-06 | 0.08816528 | 1 | 41 | 0 | -0.03318792
0.08743286 | 27.11521 | -3.003845e-06 | 0.08554077 | 1 | 42 | 0 | -0.03318792
0.08499146 | 27.6035 | -3.09906e-06 | 0.08276367 | 1 | 43 | 0 | -0.03318792
0.08255005 | 28.09178 | -3.194885e-06 | 0.0803833 | 1 | 44 | 0 | -0.03318792
0.08010864 | 28.58006 | -3.290405e-06 | 0.07778931 | 1 | 45 | 0 | -0.03318792
0.07766724 | 29.06834 | -3.39386e-06 | 0.07550049 | 1 | 46 | 0 | -0.03318792
0.07522583 | 29.55662 | -3.50769e-06 | 0.07318115 | 1 | 47 | 0 | -0.03318792
0.07278442 | 30.0449 | -3.623962e-06 | 0.07077026 | 1 | 48 | 0 | -0.03318792
0.07034302 | 30.53318 | -3.731384e-06 | 0.06811523 | 1 | 49 | 0 | -0.03318792
0.06790161 | 31.02146 | -3.843079e-06 | 0.06564331 | 1 | 50 | 0 | -0.03318792
0.06546021 | 31.50974 | -3.979492e-06 | 0.0632019 | 1 | 51 | 0 | -0.03318792
0.0630188 | 31.99802 | -4.107361e-06 | 0.06097412 | 1 | 52 | 0 | -0.03318792
0.06057739 | 32.48631 | -4.234924e-06 | 0.05810546875 | 1 | 53 | 0 | -0.03318792
0.05813599 | 32.97459 | -4.369202e-06 | 0.05651855 | 1 | 54 | 0 | -0.03318792
0.05569458 | 33.46287 | -4.507446e-06 | 0.05404663 | 1 | 55 | 0 | -0.03318792
0.05325317 | 33.95115 | -4.646301e-06 | 0.05167847 | 1 | 56 | 0 | -0.03318792
0.05081177 | 34.43943 | -4.797363e-06 | 0.04927063 | 1 | 57 | 0 | -0.03318792
0.04837036 | 34.92771 | -4.957886e-06 | 0.04679871 | 1 | 58 | 0 | -0.03318792
0.04592896 | 35.41599 | -5.113525e-06 | 0.0444519 | 1 | 59 | 0 | -0.03318792
0.04348755 | 35.90427 | -5.271606e-06 | 0.04223633 | 1 | 60 | 0 | -0.03318792
0.04104614 | 36.39255 | -5.444031e-06 | 0.03911743 | 1 | 61 | 0 | -0.03318792
0.03860474 | 36.88083 | -5.612488e-06 | 0.03700562 | 1 | 62 | 0 | -0.03318792
0.03616333 | 37.36912 | -5.780334e-06 | 0.03464355 | 1 | 63 | 0 | -0.03318792
0.03372192 | 37.8574 | -5.97229e-06 | 0.03191833 | 1 | 64 | 0 | -0.03318792
0.03128052 | 38.34568 | -6.167603e-06 | 0.02963867 | 1 | 65 | 0 | -0.03318792
0.02883911 | 38.83396 | -6.35376e-06 | 0.02749023 | 1 | 66 | 0 | -0.03318792
0.02639771 | 39.32224 | -6.564331e-06 | 0.0247467 | 1 | 67 | 0 | -0.03318792
0.0239563 | 39.81052 | -6.774902e-06 | 0.02245789 | 1 | 68 | 0 | -0.03318792
0.02151489 | 40.2988 | -6.97937e-06 | 0.01980286 | 1 | 69 | 0 | -0.03318792
0.01907349 | 40.78708 | -7.192993e-06 | 0.01735535 | 1 | 70 | 0 | -0.03318792
0.01663208 | 41.27536 | -7.421875e-06 | 0.01499329 | 1 | 71 | 0 | -0.03318792
0.01419067 | 41.76364 | -7.644653e-06 | 0.01249084 | 1 | 72 | 0 | -0.03318792
0.01174927 | 42.25193 | -7.876587e-06 | 0.01029053 | 1 | 73 | 0 | -0.03318792
0.009307861 | 42.74021 | -8.132935e-06 | 0.007672119 | 1 | 74 | 0 | -0.03318792
0.006866455 | 43.22849 | -8.38623e-06 | 0.005136108 | 1 | 75 | 0 | -0.03318792
0.004425049 | 43.71677 | -8.636475e-06 | 0.002752686 | 1 | 76 | 0 | -0.03318792
0.001983643 | 44.20505 | -8.914185e-06 | 0.0003479004 | 1 | 77 | 0 | -0.03318792
-0.0004577637 | 44.69333 | -9.191895e-06 | -0.001950073 | 1 | 78 | 0 | -0.03318792
-0.00289917 | 45.18161 | -9.463501e-06 | -0.004351807 | 1 | 79 | 0 | -0.03318792
-0.005340576 | 45.66989 | -9.75647e-06 | -0.006970215 | 1 | 80 | 0 | -0.03318792
-0.007781982 | 46.15817 | -1.004944e-05 | -0.009213257 | 1 | 81 | 0 | -0.03318792
-0.01022339 | 46.64645 | -1.034851e-05 | -0.01187134 | 1 | 82 | 0 | -0.03318792
-0.01266479 | 47.13474 | -1.065674e-05 | -0.01412659 | 1 | 83 | 0 | -0.03318792
-0.0151062 | 47.62302 | -1.098022e-05 | -0.01666565 | 1 | 84 | 0 | -0.03318792
-0.01754761 | 48.1113 | -1.130981e-05 | -0.019140625 | 1 | 85 | 0 | -0.03318792
-0.01998901 | 48.59958 | -1.164551e-05 | -0.02140503 | 1 | 86 | 0 | -0.03318792
-0.02243042 | 49.08786 | -1.200562e-05 | -0.02404785 | 1 | 87 | 0 | -0.03318792
-0.02487183 | 49.57614 | -1.236267e-05 | -0.02668457 | 1 | 88 | 0 | -0.03318792
-0.02731323 | 50.06442 | -1.271973e-05 | -0.02893066 | 1 | 89 | 0 | -0.03318792
-0.02975464 | 50.5527 | -1.309204e-05 | -0.03153992 | 1 | 90 | 0 | -0.03318792
-0.03219604 | 51.04098 | -1.347961e-05 | -0.03388367 | 1 | 91 | 0 | -0.03318792
-0.03463745 | 51.52926 | -1.387024e-05 | -0.03629456 | 1 | 92 | 0 | -0.03318792
-0.03707886 | 52.01755 | -1.426697e-05 | -0.03880005 | 1 | 93 | 0 | -0.03318792
-0.03952026 | 52.50583 | -1.468506e-05 | -0.04104309 | 1 | 94 | 0 | -0.03318792
-0.04196167 | 52.99411 | -1.51062e-05 | -0.04357605 | 1 | 95 | 0 | -0.03318792
-0.04440308 | 53.48239 | -1.553345e-05 | -0.04580078125 | 1 | 96 | 0 | -0.03318792
-0.04684448 | 53.97067 | -1.5979e-05 | -0.04842224 | 1 | 97 | 0 | -0.03318792
-0.04928589 | 54.45895 | -1.643677e-05 | -0.05142212 | 1 | 98 | 0 | -0.03318792
-0.05172729 | 54.94723 | -1.690979e-05 | -0.0534668 | 1 | 99 | 0 | -0.03318792
-0.0541687 | 55.43551 | -1.737366e-05 | -0.05581665 | 1 | 100 | 0 | -0.03318792
-0.05661011 | 55.92379 | -1.785889e-05 | -0.05865479 | 1 | 101 | 0 | -0.03318792
-0.05905151 | 56.41207 | -1.835022e-05 | -0.06079102 | 1 | 102 | 0 | -0.03318792
-0.06149292 | 56.90036 | -1.886292e-05 | -0.06344604 | 1 | 103 | 0 | -0.03318792
-0.06393433 | 57.38864 | -1.938477e-05 | -0.06582642 | 1 | 104 | 0 | -0.03318792
-0.06637573 | 57.87692 | -1.990662e-05 | -0.06851196 | 1 | 105 | 0 | -0.03318792
-0.06881714 | 58.3652 | -2.045593e-05 | -0.07080078125 | 1 | 106 | 0 | -0.03318792
-0.07125854 | 58.85348 | -2.10022e-05 | -0.07321167 | 1 | 107 | 0 | -0.03318792
-0.07369995 | 59.34176 | -2.156677e-05 | -0.07568359375 | 1 | 108 | 0 | -0.03318792
-0.07614136 | 59.83004 | -2.213745e-05 | -0.07809448 | 1 | 109 | 0 | -0.03318792
-0.07858276 | 60.31832 | -2.272339e-05 | -0.08026123 | 1 | 110 | 0 | -0.03318792
-0.08102417 | 60.8066 | -2.333069e-05 | -0.08309937 | 1 | 111 | 0 | -0.03318792
-0.08346558 | 61.29488 | -2.392578125e-05 | -0.08554077 | 1 | 112 | 0 | -0.03318792
-0.08590698 | 61.78317 | -2.454834e-05 | -0.087890625 | 1 | 113 | 0 | -0.03318792
-0.08834839 | 62.27145 | -2.5177e-05 | -0.09051514 | 1 | 114 | 0 | -0.03318792
-0.09078979 | 62.75973 | -2.581482e-05 | -0.09283447 | 1 | 115 | 0 | -0.03318792
-0.0932312 | 63.24801 | -2.646484375e-05 | -0.09536743 | 1 | 116 | 0 | -0.03318792
-0.09567261 | 63.73629 | -2.712402e-05 | -0.09796143 | 1 | 117 | 0 | -0.03318792
-0.09811401 | 64.22457 | -2.780151e-05 | -0.1002502 | 1 | 118 | 0 | -0.03318792
-0.1005554 | 64.71285 | -2.850037e-05 | -0.1025085 | 1 | 119 | 0 | -0.03318792
-0.1029968 | 65.20113 | -2.91748e-05 | -0.1052246 | 1 | 120 | 0 | -0.03318792
-0.1054382 | 65.68941 | -2.987671e-05 | -0.107666 | 1 | 121 | 0 | -0.03318792
-0.1078796 | 66.17769 | -3.059692e-05 | -0.1101685 | 1 | 122 | 0 | -0.03318792
-0.110321 | 66.66598 | -3.131409e-05 | -0.1125488 | 1 | 123 | 0 | -0.03318792
-0.1127625 | 67.15426 | -3.204651e-05 | -0.1150818 | 1 | 124 | 0 | -0.03318792
-0.1152039 | 67.64254 | -3.279114e-05 | -0.1174316 | 1 | 125 | 0 | -0.03318792
-0.1176453 | 68.13082 | -3.351135e-05 | -0.119812 | 1 | 126 | 0 | -0.03318792
-0.1200867 | 68.6191 | -3.428345e-05 | -0.122467 | 1 | 127 | 0 | -0.03318792
-0.1225281 | 69.10738 | -3.504028e-05 | -0.124176 | 1 | 128 | 0 | -0.03318792
-0.1249695 | 69.59566 | -3.582153e-05 | -0.1269836 | 1 | 129 | 0 | -0.03318792
-0.1274109 | 70.08394 | -3.660583e-05 | -0.1298218 | 1 | 130 | 0 | -0.03318792
-0.1298523 | 70.57222 | -3.738708e-05 | -0.131958 | 1 | 131 | 0 | -0.03318792
-0.1322937 | 71.0605 | -3.818359375e-05 | -0.1347046 | 1 | 132 | 0 | -0.03318792
-0.1347351 | 71.54879 | -3.898315e-05 | -0.1368713 | 1 | 133 | 0 | -0.03318792
-0.1371765 | 72.03707 | -3.979492e-05 | -0.1405334 | 1 | 134 | 0 | -0.03318792
-0.1396179 | 72.52535 | -4.060059e-05 | -0.1420288 | 1 | 135 | 0 | -0.03318792
-0.1420593 | 73.01363 | -4.142456e-05 | -0.1443176 | 1 | 136 | 0 | -0.03318792
-0.1445007 | 73.50191 | -4.224243e-05 | -0.146484375 | 1 | 137 | 0 | -0.03318792
-0.1469421 | 73.99019 | -4.306946e-05 | -0.1489868 | 1 | 138 | 0 | -0.03318792
-0.1493835 | 74.47847 | -4.390564e-05 | -0.151825 | 1 | 139 | 0 | -0.03318792
-0.151825 | 74.96675 | -4.474182e-05 | -0.1543579 | 1 | 140 | 0 | -0.03318792
-0.1542664 | 75.45503 | -4.559631e-05 | -0.1566772 | 1 | 141 | 0 | -0.03318792
-0.1567078 | 75.94331 | -4.642944e-05 | -0.1593323 | 1 | 142 | 0 | -0.03318792
-0.1591492 | 76.4316 | -4.728699e-05 | -0.1616821 | 1 | 143 | 0 | -0.03318792
-0.1615906 | 76.91988 | -4.812927e-05 | -0.1639099 | 1 | 144 | 0 | -0.03318792
-0.164032 | 77.40816 | -4.898376e-05 | -0.1665649 | 1 | 145 | 0 | -0.03318792
-0.1664734 | 77.89644 | -4.985046e-05 | -0.1690369 | 1 | 146 | 0 | -0.03318792
-0.1689148 | 78.38472 | -5.071106e-05 | -0.1715393 | 1 | 147 | 0 | -0.03318792
-0.1713562 | 78.873 | -5.15686e-05 | -0.1738892 | 1 | 148 | 0 | -0.03318792
-0.1737976 | 79.36128 | -5.244140625e-05 | -0.1763306 | 1 | 149 | 0 | -0.03318792
-0.176239 | 79.84956 | -5.331116e-05 | -0.1786804 | 1 | 150 | 0 | -0.03318792
-0.1786804 | 80.33784 | -5.41748e-05 | -0.1813049 | 1 | 151 | 0 | -0.03318792
-0.1811218 | 80.82612 | -5.504456e-05 | -0.1835327 | 1 | 152 | 0 | -0.03318792
-0.1835632 | 81.31441 | -5.591431e-05 | -0.1863098 | 1 | 153 | 0 | -0.03318792
-0.1860046 | 81.80269 | -5.678101e-05 | -0.1885986 | 1 | 154 | 0 | -0.03318792
-0.188446 | 82.29097 | -5.765076e-05 | -0.190979 | 1 | 155 | 0 | -0.03318792
-0.1908875 | 82.77925 | -5.853271e-05 | -0.1934814 | 1 | 156 | 0 | -0.03318792
-0.1933289 | 83.26753 | -5.942078e-05 | -0.1962890625 | 1 | 157 | 0 | -0.03318792
-0.1957703 | 83.75581 | -6.028748e-05 | -0.1983337 | 1 | 158 | 0 | -0.03318792
-0.1982117 | 84.24409 | -6.12793e-05 | -0.1998596 | 1 | 159 | 0 | -0.03318792
-0.2006531 | 84.73237 | -6.219482e-05 | -0.2027893 | 1 | 160 | 0 | -0.03318792
-0.2030945 | 85.22065 | -6.304932e-05 | -0.204895 | 1 | 161 | 0 | -0.03318792
-0.2055359 | 85.70893 | -6.390381e-05 | -0.2077332 | 1 | 162 | 0 | -0.03318792
-0.2079773 | 86.19722 | -6.478882e-05 | -0.2096558 | 1 | 163 | 0 | -0.03318792
-0.2104187 | 86.6855 | -6.564331e-05 | -0.2123718 | 1 | 164 | 0 | -0.03318792
-0.2128601 | 87.17378 | -6.655884e-05 | -0.2138977 | 1 | 165 | 0 | -0.03318792
-0.2153015 | 87.66206 | -6.744385e-05 | -0.2173157 | 1 | 166 | 0 | -0.03318792
-0.2177429 | 88.15034 | -6.832886e-05 | -0.2194214 | 1 | 167 | 0 | -0.03318792
-0.2201843 | 88.63862 | -6.921387e-05 | -0.2219543 | 1 | 168 | 0 | -0.03318792
-0.2226257 | 89.1269 | -7.012939e-05 | -0.223114 | 1 | 169 | 0 | -0.03318792
-0.2250671 | 89.61518 | -7.10144e-05 | -0.2268372 | 1 | 170 | 0 | -0.03318792
-0.2275085 | 90.10346 | -7.192993e-05 | -0.2294617 | 1 | 171 | 0 | -0.03318792
-0.22995 | 90.59174 | -7.284546e-05 | -0.2322998 | 1 | 172 | 0 | -0.03318792
-0.2323914 | 91.08003 | -7.376099e-05 | -0.234375 | 1 | 173 | 0 | -0.03318792
-0.2348328 | 91.56831 | -7.458496e-05 | -0.2366638 | 1 | 174 | 0 | -0.03318792
-0.2372742 | 92.05659 | -7.550049e-05 | -0.2391052 | 1 | 175 | 0 | -0.03318792
-0.2397156 | 92.54487 | -7.641602e-05 | -0.2414551 | 1 | 176 | 0 | -0.03318792
-0.242157 | 93.03315 | -7.736206e-05 | -0.2439575 | 1 | 177 | 0 | -0.03318792
-0.2445984 | 93.52143 | -7.827759e-05 | -0.2463074 | 1 | 178 | 0 | -0.03318792
-0.2470398 | 94.00971 | -7.91626e-05 | -0.2487793 | 1 | 179 | 0 | -0.03318792
-0.2494812 | 94.49799 | -8.0078125e-05 | -0.2514038 | 1 | 180 | 0 | -0.03318792
-0.2519226 | 94.98627 | -8.099365e-05 | -0.2538757 | 1 | 181 | 0 | -0.03318792
-0.254364 | 95.47455 | -8.197021e-05 | -0.2560425 | 1 | 182 | 0 | -0.03318792
-0.2568054 | 95.96284 | -8.288574e-05 | -0.2588196 | 1 | 183 | 0 | -0.03318792
-0.2592468 | 96.45112 | -8.377075e-05 | -0.2610474 | 1 | 184 | 0 | -0.03318792
-0.2616882 | 96.9394 | -8.474731e-05 | -0.2634583 | 1 | 185 | 0 | -0.03318792
-0.2641296 | 97.42768 | -8.569336e-05 | -0.2660522 | 1 | 186 | 0 | -0.03318792
-0.266571 | 97.91596 | -8.660889e-05 | -0.2684021 | 1 | 187 | 0 | -0.03318792
-0.2690125 | 98.40424 | -8.758545e-05 | -0.2702026 | 1 | 188 | 0 | -0.03318792
-0.2714539 | 98.89252 | -8.853149e-05 | -0.2733154 | 1 | 189 | 0 | -0.03318792
-0.2738953 | 99.3808 | -8.947754e-05 | -0.2758789 | 1 | 190 | 0 | -0.03318792
-0.2763367 | 99.86908 | -9.048462e-05 | -0.2781372 | 1 | 191 | 0 | -0.03318792
-0.2787781 | 100.3574 | -9.143066e-05 | -0.2802734375 | 1 | 192 | 0 | -0.03318792
-0.2812195 | 100.8456 | -9.243774e-05 | -0.2831116 | 1 | 193 | 0 | -0.03318792
-0.2836609 | 101.3339 | -9.332275e-05 | -0.2854309 | 1 | 194 | 0 | -0.03318792
-0.2861023 | 101.8222 | -9.439087e-05 | -0.2878723 | 1 | 195 | 0 | -0.03318792
-0.2885437 | 102.3105 | -9.536743e-05 | -0.2903442 | 1 | 196 | 0 | -0.03318792
-0.2909851 | 102.7988 | -9.634399e-05 | -0.292511 | 1 | 197 | 0 | -0.03318792
-0.2934265 | 103.2871 | -9.735107e-05 | -0.2952576 | 1 | 198 | 0 | -0.03318792
-0.2958679 | 103.7753 | -9.835815e-05 | -0.2972717 | 1 | 199 | 0 | -0.03318792
-0.2983093 | 104.2636 | -9.933472e-05 | -0.3000488 | 1 | 200 | 0 | -0.03318792
-0.3007507 | 104.7519 | -0.0001004028 | -0.3025818 | 1 | 201 | 0 | -0.03318792
-0.3031921 | 105.2402 | -0.0001013794 | -0.3050537 | 1 | 202 | 0 | -0.03318792
-0.3056335 | 105.7285 | -0.000102417 | -0.3075562 | 1 | 203 | 0 | -0.03318792
-0.308075 | 106.2167 | -0.0001034241 | -0.309906 | 1 | 204 | 0 | -0.03318792
-0.3105164 | 106.705 | -0.0001044617 | -0.3117065 | 1 | 205 | 0 | -0.03318792
-0.3129578 | 107.1933 | -0.0001054993 | -0.3146667 | 1 | 206 | 0 | -0.03318792
-0.3153992 | 107.6816 | -0.0001065674 | -0.3171997 | 1 | 207 | 0 | -0.03318792
-0.3178406 | 108.1699 | -0.0001075439 | -0.3196411 | 1 | 208 | 0 | -0.03318792
-0.320282 | 108.6581 | -0.0001086426 | -0.3223877 | 1 | 209 | 0 | -0.03318792
-0.3227234 | 109.1464 | -0.0001096802 | -0.324585 | 1 | 210 | 0 | -0.03318792
-0.3251648 | 109.6347 | -0.0001107483 | -0.3269958 | 1 | 211 | 0 | -0.03318792
-0.3276062 | 110.123 | -0.0001118164 | -0.3295288 | 1 | 212 | 0 | -0.03318792
-0.3300476 | 110.6113 | -0.000112854 | -0.3320618 | 1 | 213 | 0 | -0.03318792
-0.332489 | 111.0995 | -0.0001139221 | -0.3340759 | 1 | 214 | 0 | -0.03318792
-0.3349304 | 111.5878 | -0.0001150208 | -0.3364258 | 1 | 215 | 0 | -0.03318792
-0.3373718 | 112.0761 | -0.0001161194 | -0.339386 | 1 | 216 | 0 | -0.03318792
-0.3398132 | 112.5644 | -0.000117157 | -0.3415833 | 1 | 217 | 0 | -0.03318792
-0.3422546 | 113.0527 | -0.0001182861 | -0.3441772 | 1 | 218 | 0 | -0.03318792
-0.344696 | 113.541 | -0.0001193542 | -0.3464661 | 1 | 219 | 0 | -0.03318792
-0.3471375 | 114.0292 | -0.0001204834 | -0.3493347 | 1 | 220 | 0 | -0.03318792
-0.3495789 | 114.5175 | -0.0001215515 | -0.3516846 | 1 | 221 | 0 | -0.03318792
-0.3520203 | 115.0058 | -0.0001225891 | -0.354187 | 1 | 222 | 0 | -0.03318792
-0.3544617 | 115.4941 | -0.0001237183 | -0.3569031 | 1 | 223 | 0 | -0.03318792
-0.3569031 | 115.9824 | -0.0001248169 | -0.3588867 | 1 | 224 | 0 | -0.03318792
-0.3593445 | 116.4706 | -0.000125946 | -0.361145 | 1 | 225 | 0 | -0.03318792
-0.3617859 | 116.9589 | -0.0001270142 | -0.3639526 | 1 | 226 | 0 | -0.03318792
-0.3642273 | 117.4472 | -0.0001281738 | -0.3664551 | 1 | 227 | 0 | -0.03318792
-0.3666687 | 117.9355 | -0.0001292725 | -0.3685608 | 1 | 228 | 0 | -0.03318792
-0.3691101 | 118.4238 | -0.0001304016 | -0.3709717 | 1 | 229 | 0 | -0.03318792
-0.3715515 | 118.912 | -0.0001315308 | -0.3734741 | 1 | 230 | 0 | -0.03318792
-0.3739929 | 119.4003 | -0.0001326294 | -0.3761292 | 1 | 231 | 0 | -0.03318792
-0.3764343 | 119.8886 | -0.0001337890625 | -0.3782959 | 1 | 232 | 0 | -0.03318792
-0.3788757 | 120.3769 | -0.0001349487 | -0.3811035 | 1 | 233 | 0 | -0.03318792
-0.3813171 | 120.8652 | -0.0001360168 | -0.3834534 | 1 | 234 | 0 | -0.03318792
-0.3837585 | 121.3534 | -0.0001372681 | -0.3858643 | 1 | 235 | 0 | -0.03318792
-0.3862 | 121.8417 | -0.0001383667 | -0.3883362 | 1 | 236 | 0 | -0.03318792
-0.3886414 | 122.33 | -0.0001395264 | -0.390686 | 1 | 237 | 0 | -0.03318792
-0.3910828 | 122.8183 | -0.0001406555 | -0.3929443 | 1 | 238 | 0 | -0.03318792
-0.3935242 | 123.3066 | -0.0001418762 | -0.3952026 | 1 | 239 | 0 | -0.03318792
-0.3959656 | 123.7949 | -0.0001430359 | -0.3980713 | 1 | 240 | 0 | -0.03318792
-0.398407 | 124.2831 | -0.0001442566 | -0.4004211 | 1 | 241 | 0 | -0.03318792
-0.4008484 | 124.7714 | -0.0001454773 | -0.4029846 | 1 | 242 | 0 | -0.03318792
-0.4032898 | 125.2597 | -0.000146698 | -0.4052124 | 1 | 243 | 0 | -0.03318792
-0.4057312 | 125.748 | -0.0001479187 | -0.4077454 | 1 | 244 | 0 | -0.03318792
-0.4081726 | 126.2363 | -0.000149231 | -0.4100037 | 1 | 245 | 0 | -0.03318792
-0.410614 | 126.7245 | -0.0001505127 | -0.4125061 | 1 | 246 | 0 | -0.03318792
-0.4130554 | 127.2128 | -0.0001517944 | -0.4151306 | 1 | 247 | 0 | -0.03318792
-0.4154968 | 127.7011 | -0.0001530762 | -0.4179077 | 1 | 248 | 0 | -0.03318792
-0.4179382 | 128.1894 | -0.0001543884 | -0.419921875 | 1 | 249 | 0 | -0.03318792
-0.4203796 | 128.6777 | -0.0001557617 | -0.4225464 | 1 | 250 | 0 | -0.03318792
-0.422821 | 129.1659 | -0.000157196 | -0.4247131 | 1 | 251 | 0 | -0.03318792
-0.4252625 | 129.6542 | -0.0001585388 | -0.4271851 | 1 | 252 | 0 | -0.03318792
-0.4277039 | 130.1425 | -0.0001600342 | -0.4299011 | 1 | 253 | 0 | -0.03318792
-0.4301453 | 130.6308 | -0.0001614685 | -0.4321594 | 1 | 254 | 0 | -0.03318792
-0.4325867 | 131.1191 | -0.0001629639 | -0.4346619 | 1 | 255 | 0 | -0.03318792
-0.4350281 | 131.6073 | -0.0001644897 | -0.4370117 | 1 | 256 | 0 | -0.03318792
-0.4374695 | 132.0956 | -0.000166015625 | -0.4395142 | 1 | 257 | 0 | -0.03318792
-0.4399109 | 132.5839 | -0.0001676636 | -0.4419556 | 1 | 258 | 0 | -0.03318792
-0.4423523 | 133.0722 | -0.0001692505 | -0.4442749 | 1 | 259 | 0 | -0.03318792
-0.4447937 | 133.5605 | -0.00017099 | -0.4469299 | 1 | 260 | 0 | -0.03318792
-0.4472351 | 134.0488 | -0.0001727295 | -0.4489136 | 1 | 261 | 0 | -0.03318792
-0.4496765 | 134.537 | -0.0001744995 | -0.451416 | 1 | 262 | 0 | -0.03318792
-0.4521179 | 135.0253 | -0.0001763611 | -0.4542542 | 1 | 263 | 0 | -0.03318792
-0.4545593 | 135.5136 | -0.0001782532 | -0.4566345 | 1 | 264 | 0 | -0.03318792
-0.4570007 | 136.0019 | -0.0001802368 | -0.4582214 | 1 | 265 | 0 | -0.03318792
-0.4594421 | 136.4902 | -0.000182251 | -0.4615173 | 1 | 266 | 0 | -0.03318792
-0.4618835 | 136.9784 | -0.0001843567 | -0.4642334 | 1 | 267 | 0 | -0.03318792
-0.464325 | 137.4667 | -0.0001864929 | -0.4662781 | 1 | 268 | 0 | -0.03318792
-0.4667664 | 137.955 | -0.0001887207 | -0.4689636 | 1 | 269 | 0 | -0.03318792
-0.4692078 | 138.4433 | -0.00019104 | -0.471344 | 1 | 270 | 0 | -0.03318792
-0.4716492 | 138.9316 | -0.0001934204 | -0.4736938 | 1 | 271 | 0 | -0.03318792
-0.4740906 | 139.4198 | -0.0001958618 | -0.4760742 | 1 | 272 | 0 | -0.03318792
-0.476532 | 139.9081 | -0.0001984253 | -0.4786377 | 1 | 273 | 0 | -0.03318792
-0.4789734 | 140.3964 | -0.0002010498 | -0.4811401 | 1 | 274 | 0 | -0.03318792
-0.4814148 | 140.8847 | -0.0002038269 | -0.4835815 | 1 | 275 | 0 | -0.03318792
-0.4838562 | 141.373 | -0.000206665 | -0.4860229 | 1 | 276 | 0 | -0.03318792
-0.4862976 | 141.8612 | -0.0002095337 | -0.4886475 | 1 | 277 | 0 | -0.03318792
-0.488739 | 142.3495 | -0.0002125854 | -0.4911499 | 1 | 278 | 0 | -0.03318792
-0.4911804 | 142.8378 | -0.0002156982 | -0.4928284 | 1 | 279 | 0 | -0.03318792
-0.4936218 | 143.3261 | -0.0002189636 | -0.4960632 | 1 | 280 | 0 | -0.03318792
-0.4960632 | 143.8144 | -0.00022229 | -0.4983215 | 1 | 281 | 0 | -0.03318792
-0.4985046 | 144.3027 | -0.000225708 | -0.5008545 | 1 | 282 | 0 | -0.03318792
-0.500946 | 144.7909 | -0.0002293091 | -0.5033875 | 1 | 283 | 0 | -0.03318792
-0.5033875 | 145.2792 | -0.0002330017 | -0.5053406 | 1 | 284 | 0 | -0.03318792
-0.5058289 | 145.7675 | -0.0002368469 | -0.5087585 | 1 | 285 | 0 | -0.03318792
-0.5082703 | 146.2558 | -0.0002406616 | -0.510437 | 1 | 286 | 0 | -0.03318792
-0.5107117 | 146.7441 | -0.000244751 | -0.5130005 | 1 | 287 | 0 | -0.03318792
-0.5131531 | 147.2323 | -0.0002489014 | -0.515625 | 1 | 288 | 0 | -0.03318792
-0.5155945 | 147.7206 | -0.0002532043 | -0.5177612 | 1 | 289 | 0 | -0.03318792
-0.5180359 | 148.2089 | -0.0002575989 | -0.5203552 | 1 | 290 | 0 | -0.03318792
-0.5204773 | 148.6972 | -0.0002622375 | -0.5226746 | 1 | 291 | 0 | -0.03318792
-0.5229187 | 149.1855 | -0.0002668762 | -0.5248718 | 1 | 292 | 0 | -0.03318792
-0.5253601 | 149.6737 | -0.000271759 | -0.5276794 | 1 | 293 | 0 | -0.03318792
-0.5278015 | 150.162 | -0.0002766724 | -0.5300293 | 1 | 294 | 0 | -0.03318792
-0.5302429 | 150.6503 | -0.0002817993 | -0.5324707 | 1 | 295 | 0 | -0.03318792
-0.5326843 | 151.1386 | -0.0002870483 | -0.5349426 | 1 | 296 | 0 | -0.03318792
-0.5351257 | 151.6269 | -0.000292511 | -0.5376282 | 1 | 297 | 0 | -0.03318792
-0.5375671 | 152.1152 | -0.0002980957 | -0.5400085 | 1 | 298 | 0 | -0.03318792
-0.5400085 | 152.6034 | -0.0003038025 | -0.5424194 | 1 | 299 | 0 | -0.03318792
-0.54245 | 153.0917 | -0.0003096619 | -0.5447998 | 1 | 300 | 0 | -0.03318792
-0.5448914 | 153.58 | -0.0003157654 | -0.5472412 | 1 | 301 | 0 | -0.03318792
-0.5473328 | 154.0683 | -0.0003217773 | -0.5496521 | 1 | 302 | 0 | -0.03318792
-0.5497742 | 154.5566 | -0.0003281555 | -0.5519714 | 1 | 303 | 0 | -0.03318792
-0.5522156 | 155.0448 | -0.0003346558 | -0.554718 | 1 | 304 | 0 | -0.03318792
-0.554657 | 155.5331 | -0.0003413696 | -0.5571289 | 1 | 305 | 0 | -0.03318792
-0.5570984 | 156.0214 | -0.0003482361 | -0.5594788 | 1 | 306 | 0 | -0.03318792
-0.5595398 | 156.5097 | -0.0003553162 | -0.5621338 | 1 | 307 | 0 | -0.03318792
-0.5619812 | 156.998 | -0.0003624878 | -0.5646362 | 1 | 308 | 0 | -0.03318792
-0.5644226 | 157.4862 | -0.0003699341 | -0.5669861 | 1 | 309 | 0 | -0.03318792
-0.566864 | 157.9745 | -0.000377533 | -0.5691223 | 1 | 310 | 0 | -0.03318792
-0.5693054 | 158.4628 | -0.0003852539 | -0.5718689 | 1 | 311 | 0 | -0.03318792
-0.5717468 | 158.9511 | -0.000393219 | -0.5743103 | 1 | 312 | 0 | -0.03318792
-0.5741882 | 159.4394 | -0.0004013367 | -0.5764771 | 1 | 313 | 0 | -0.03318792
-0.5766296 | 159.9276 | -0.0004096985 | -0.57901 | 1 | 314 | 0 | -0.03318792
-0.579071 | 160.4159 | -0.0004182434 | -0.5817871 | 1 | 315 | 0 | -0.03318792
-0.5815125 | 160.9042 | -0.000427002 | -0.5840454 | 1 | 316 | 0 | -0.03318792
-0.5839539 | 161.3925 | -0.0004359436 | -0.5864868 | 1 | 317 | 0 | -0.03318792
-0.5863953 | 161.8808 | -0.0004450989 | -0.5889282 | 1 | 318 | 0 | -0.03318792
-0.5888367 | 162.3691 | -0.0004544373 | -0.5914001 | 1 | 319 | 0 | -0.03318792
-0.5912781 | 162.8573 | -0.0004640198 | -0.5936584 | 1 | 320 | 0 | -0.03318792
-0.5937195 | 163.3456 | -0.0004737854 | -0.596405 | 1 | 321 | 0 | -0.03318792
-0.5961609 | 163.8339 | -0.0004837646 | -0.5986023 | 1 | 322 | 0 | -0.03318792
-0.5986023 | 164.3222 | -0.0004939575 | -0.6013489 | 1 | 323 | 0 | -0.03318792
-0.6010437 | 164.8105 | -0.000504364 | -0.6035461 | 1 | 324 | 0 | -0.03318792
-0.6034851 | 165.2987 | -0.0005150757 | -0.6061707 | 1 | 325 | 0 | -0.03318792
-0.6059265 | 165.787 | -0.0005258789 | -0.6088562 | 1 | 326 | 0 | -0.03318792
-0.6083679 | 166.2753 | -0.0005370483 | -0.6111755 | 1 | 327 | 0 | -0.03318792
-0.6108093 | 166.7636 | -0.0005483398 | -0.6136169 | 1 | 328 | 0 | -0.03318792
-0.6132507 | 167.2519 | -0.000559906 | -0.6159668 | 1 | 329 | 0 | -0.03318792
-0.6156921 | 167.7401 | -0.0005716248 | -0.6181946 | 1 | 330 | 0 | -0.03318792
-0.6181335 | 168.2284 | -0.0005837097 | -0.6208801 | 1 | 331 | 0 | -0.03318792
-0.620575 | 168.7167 | -0.0005960999 | -0.6231384 | 1 | 332 | 0 | -0.03318792
-0.6230164 | 169.205 | -0.0006087646 | -0.6254883 | 1 | 333 | 0 | -0.03318792
-0.6254578 | 169.6933 | -0.0006210327 | -0.6273804 | 1 | 334 | 0 | -0.03318792
-0.6278992 | 170.1815 | -0.0006341553 | -0.6296692 | 1 | 335 | 0 | -0.03318792
-0.6303406 | 170.6698 | -0.000647583 | -0.6323853 | 1 | 336 | 0 | -0.03318792
-0.632782 | 171.1581 | -0.0006613159 | -0.6345215 | 1 | 337 | 0 | -0.03318792
-0.6352234 | 171.6464 | -0.0006750488 | -0.6355896 | 1 | 338 | 0 | -0.03318792
-0.6376648 | 172.1347 | -0.0006890869 | -0.6396179 | 1 | 339 | 0 | -0.03318792
-0.6401062 | 172.623 | -0.0007034302 | -0.6421204 | 1 | 340 | 0 | -0.03318792
-0.6425476 | 173.1112 | -0.0007180786 | -0.6445923 | 1 | 341 | 0 | -0.03318792
-0.644989 | 173.5995 | -0.0007330322 | -0.6470337 | 1 | 342 | 0 | -0.03318792
-0.6474304 | 174.0878 | -0.000748291 | -0.6494446 | 1 | 343 | 0 | -0.03318792
-0.6498718 | 174.5761 | -0.0007635498 | -0.6519165 | 1 | 344 | 0 | -0.03318792
-0.6523132 | 175.0644 | -0.0007794189 | -0.6539307 | 1 | 345 | 0 | -0.03318792
-0.6547546 | 175.5526 | -0.0007952881 | -0.6567993 | 1 | 346 | 0 | -0.03318792
-0.657196 | 176.0409 | -0.0008117676 | -0.6594543 | 1 | 347 | 0 | -0.03318792
-0.6596375 | 176.5292 | -0.0008282471 | -0.6618652 | 1 | 348 | 0 | -0.03318792
-0.6620789 | 177.0175 | -0.0008453369 | -0.6642456 | 1 | 349 | 0 | -0.03318792
-0.6645203 | 177.5058 | -0.0008621216 | -0.666748 | 1 | 350 | 0 | -0.03318792
-0.6669617 | 177.994 | -0.0008798218 | -0.6690063 | 1 | 351 | 0 | -0.03318792
-0.6694031 | 178.4823 | -0.000897522 | -0.6716003 | 1 | 352 | 0 | -0.03318792
-0.6718445 | 178.9706 | -0.0009155273 | -0.673828125 | 1 | 353 | 0 | -0.03318792
-0.6742859 | 179.4589 | -0.0009341431 | -0.6762085 | 1 | 354 | 0 | -0.03318792
-0.6767273 | 179.9472 | -0.0009527588 | -0.678833 | 1 | 355 | 0 | -0.03318792
-0.6791687 | 180.4354 | -0.0009716796875 | -0.681366 | 1 | 356 | 0 | -0.03318792
-0.6816101 | 180.9237 | -0.0009909058 | -0.6836243 | 1 | 357 | 0 | -0.03318792
-0.6840515 | 181.412 | -0.001010437 | -0.6845398 | 1 | 358 | 0 | -0.03318792
-0.6864929 | 181.9003 | -0.001030579 | -0.6885681 | 1 | 359 | 0 | -0.03318792
-0.6889343 | 182.3886 | -0.001051025 | -0.6910095 | 1 | 360 | 0 | -0.03318792
-0.6913757 | 182.8769 | -0.001071472 | -0.6939392 | 1 | 361 | 0 | -0.03318792
-0.6938171 | 183.3651 | -0.001092224 | -0.6956787 | 1 | 362 | 0 | -0.03318792
-0.6962585 | 183.8534 | -0.00111328125 | -0.6983643 | 1 | 363 | 0 | -0.03318792
-0.6987 | 184.3417 | -0.001134644 | -0.7007141 | 1 | 364 | 0 | -0.03318792
-0.7011414 | 184.83 | -0.001156921 | -0.7030334 | 1 | 365 | 0 | -0.03318792
-0.7035828 | 185.3183 | -0.001178894 | -0.7058411 | 1 | 366 | 0 | -0.03318792
-0.7060242 | 185.8065 | -0.001201477 | -0.7080383 | 1 | 367 | 0 | -0.03318792