## Sheet1
Potential applied (V) | Time (s) | WE(1).Current (A) | WE(1).Potential (V) | Scan | Index | Q+ | Q- | E / vs RHE (V)
0.1875305 | 7.02369 | -9.503174e-07 | 0.1861267 | 1 | 1 | 0 | -0.03286928 | 0
0.1850891 | 7.511971 | -9.658813e-07 | 0.1832581 | 1 | 2 | 0 | -0.03286928
0.1826477 | 8.000252 | -1.008911e-06 | 0.1808167 | 1 | 3 | 0 | -0.03286928
0.1802063 | 8.488533 | -1.03302e-06 | 0.1785583 | 1 | 4 | 0 | -0.03286928
0.1777649 | 8.976814 | -1.053162e-06 | 0.1759644 | 1 | 5 | 0 | -0.03286928
0.1753235 | 9.465095 | -1.075439e-06 | 0.1736145 | 1 | 6 | 0 | -0.03286928
0.1728821 | 9.953376 | -1.100464e-06 | 0.1712036 | 1 | 7 | 0 | -0.03286928
0.1704407 | 10.44166 | -1.136475e-06 | 0.1688232 | 1 | 8 | 0 | -0.03286928
0.1679993 | 10.92994 | -1.157837e-06 | 0.1661682 | 1 | 9 | 0 | -0.03286928
0.1655579 | 11.41822 | -1.184082e-06 | 0.1638794 | 1 | 10 | 0 | -0.03286928
0.1631165 | 11.9065 | -1.217346e-06 | 0.161377 | 1 | 11 | 0 | -0.03286928
0.160675 | 12.39478 | -1.248169e-06 | 0.1590576 | 1 | 12 | 0 | -0.03286928
0.1582336 | 12.88306 | -1.276855e-06 | 0.1564026 | 1 | 13 | 0 | -0.03286928
0.1557922 | 13.37134 | -1.31958e-06 | 0.1541748 | 1 | 14 | 0 | -0.03286928
0.1533508 | 13.85962 | -1.351929e-06 | 0.1517639 | 1 | 15 | 0 | -0.03286928
0.1509094 | 14.3479 | -1.383362e-06 | 0.1489563 | 1 | 16 | 0 | -0.03286928
0.148468 | 14.83619 | -1.428833e-06 | 0.1465454 | 1 | 17 | 0 | -0.03286928
0.1460266 | 15.32447 | -1.464233e-06 | 0.144043 | 1 | 18 | 0 | -0.03286928
0.1435852 | 15.81275 | -1.50390625e-06 | 0.1416626 | 1 | 19 | 0 | -0.03286928
0.1411438 | 16.30103 | -1.544495e-06 | 0.1395874 | 1 | 20 | 0 | -0.03286928
0.1387024 | 16.78931 | -1.58783e-06 | 0.1368408 | 1 | 21 | 0 | -0.03286928
0.136261 | 17.27759 | -1.634216e-06 | 0.1341553 | 1 | 22 | 0 | -0.03286928
0.1338196 | 17.76587 | -1.683655e-06 | 0.1314697 | 1 | 23 | 0 | -0.03286928
0.1313782 | 18.25415 | -1.730042e-06 | 0.1295776 | 1 | 24 | 0 | -0.03286928
0.1289368 | 18.74243 | -1.785583e-06 | 0.1269836 | 1 | 25 | 0 | -0.03286928
0.1264954 | 19.23071 | -1.837463e-06 | 0.1244202 | 1 | 26 | 0 | -0.03286928
0.124054 | 19.719 | -1.893921e-06 | 0.1221619 | 1 | 27 | 0 | -0.03286928
0.1216125 | 20.20728 | -1.956177e-06 | 0.1195679 | 1 | 28 | 0 | -0.03286928
0.1191711 | 20.69556 | -2.01355e-06 | 0.1169434 | 1 | 29 | 0 | -0.03286928
0.1167297 | 21.18384 | -2.069092e-06 | 0.1147156 | 1 | 30 | 0 | -0.03286928
0.1142883 | 21.67212 | -2.142334e-06 | 0.1122742 | 1 | 31 | 0 | -0.03286928
0.1118469 | 22.1604 | -2.202759e-06 | 0.1101379 | 1 | 32 | 0 | -0.03286928
0.1094055 | 22.64868 | -2.267761e-06 | 0.107421875 | 1 | 33 | 0 | -0.03286928
0.1069641 | 23.13696 | -2.336426e-06 | 0.1051331 | 1 | 34 | 0 | -0.03286928
0.1045227 | 23.62524 | -2.409668e-06 | 0.1028748 | 1 | 35 | 0 | -0.03286928
0.1020813 | 24.11352 | -2.493286e-06 | 0.1001587 | 1 | 36 | 0 | -0.03286928
0.09963989 | 24.60181 | -2.575684e-06 | 0.09793091 | 1 | 37 | 0 | -0.03286928
0.09719849 | 25.09009 | -2.652588e-06 | 0.09509277 | 1 | 38 | 0 | -0.03286928
0.09475708 | 25.57837 | -2.727051e-06 | 0.0927734375 | 1 | 39 | 0 | -0.03286928
0.09231567 | 26.06665 | -2.821045e-06 | 0.090271 | 1 | 40 | 0 | -0.03286928
0.08987427 | 26.55493 | -2.912292e-06 | 0.087890625 | 1 | 41 | 0 | -0.03286928
0.08743286 | 27.04321 | -2.998962e-06 | 0.0854187 | 1 | 42 | 0 | -0.03286928
0.08499146 | 27.53149 | -3.097534e-06 | 0.0831604 | 1 | 43 | 0 | -0.03286928
0.08255005 | 28.01977 | -3.196106e-06 | 0.08044434 | 1 | 44 | 0 | -0.03286928
0.08010864 | 28.50805 | -3.291015625e-06 | 0.078125 | 1 | 45 | 0 | -0.03286928
0.07766724 | 28.99633 | -3.40332e-06 | 0.07565308 | 1 | 46 | 0 | -0.03286928
0.07522583 | 29.48462 | -3.50647e-06 | 0.07296753 | 1 | 47 | 0 | -0.03286928
0.07278442 | 29.9729 | -3.616333e-06 | 0.07009888 | 1 | 48 | 0 | -0.03286928
0.07034302 | 30.46118 | -3.736572e-06 | 0.06817627 | 1 | 49 | 0 | -0.03286928
0.06790161 | 30.94946 | -3.858337e-06 | 0.06585693 | 1 | 50 | 0 | -0.03286928
0.06546021 | 31.43774 | -3.983459e-06 | 0.0632019 | 1 | 51 | 0 | -0.03286928
0.0630188 | 31.92602 | -4.113159e-06 | 0.06085205 | 1 | 52 | 0 | -0.03286928
0.06057739 | 32.4143 | -4.23645e-06 | 0.0585022 | 1 | 53 | 0 | -0.03286928
0.05813599 | 32.90258 | -4.385071e-06 | 0.05584717 | 1 | 54 | 0 | -0.03286928
0.05569458 | 33.39086 | -4.525452e-06 | 0.05325317 | 1 | 55 | 0 | -0.03286928
0.05325317 | 33.87914 | -4.660339e-06 | 0.05195007 | 1 | 56 | 0 | -0.03286928
0.05081177 | 34.36743 | -4.815369e-06 | 0.04918518 | 1 | 57 | 0 | -0.03286928
0.04837036 | 34.85571 | -4.966736e-06 | 0.04676819 | 1 | 58 | 0 | -0.03286928
0.04592896 | 35.34399 | -5.130005e-06 | 0.04420776 | 1 | 59 | 0 | -0.03286928
0.04348755 | 35.83227 | -5.2948e-06 | 0.04187622 | 1 | 60 | 0 | -0.03286928
0.04104614 | 36.32055 | -5.461731e-06 | 0.03916931 | 1 | 61 | 0 | -0.03286928
0.03860474 | 36.80883 | -5.648193e-06 | 0.03708801 | 1 | 62 | 0 | -0.03286928
0.03616333 | 37.29711 | -5.828247e-06 | 0.0344696 | 1 | 63 | 0 | -0.03286928
0.03372192 | 37.78539 | -6.004333e-06 | 0.0320343 | 1 | 64 | 0 | -0.03286928
0.03128052 | 38.27367 | -6.201171875e-06 | 0.02971497 | 1 | 65 | 0 | -0.03286928
0.02883911 | 38.76195 | -6.399536e-06 | 0.02701111 | 1 | 66 | 0 | -0.03286928
0.02639771 | 39.25024 | -6.5979e-06 | 0.02480164 | 1 | 67 | 0 | -0.03286928
0.0239563 | 39.73852 | -6.80542e-06 | 0.02243958 | 1 | 68 | 0 | -0.03286928
0.02151489 | 40.2268 | -7.025146e-06 | 0.01995239 | 1 | 69 | 0 | -0.03286928
0.01907349 | 40.71508 | -7.247925e-06 | 0.0173584 | 1 | 70 | 0 | -0.03286928
0.01663208 | 41.20336 | -7.485962e-06 | 0.01533813 | 1 | 71 | 0 | -0.03286928
0.01419067 | 41.69164 | -7.720947e-06 | 0.01266174 | 1 | 72 | 0 | -0.03286928
0.01174927 | 42.17992 | -7.974243e-06 | 0.01030884 | 1 | 73 | 0 | -0.03286928
0.009307861 | 42.6682 | -8.221436e-06 | 0.007775879 | 1 | 74 | 0 | -0.03286928
0.006866455 | 43.15648 | -8.47168e-06 | 0.005233765 | 1 | 75 | 0 | -0.03286928
0.004425049 | 43.64476 | -8.740234375e-06 | 0.003009033 | 1 | 76 | 0 | -0.03286928
0.001983643 | 44.13305 | -9.002686e-06 | 0.0004730225 | 1 | 77 | 0 | -0.03286928
-0.0004577637 | 44.62133 | -9.280396e-06 | -0.00194397 | 1 | 78 | 0 | -0.03286928
-0.00289917 | 45.10961 | -9.5703125e-06 | -0.004403687 | 1 | 79 | 0 | -0.03286928
-0.005340576 | 45.59789 | -9.869385e-06 | -0.007015991 | 1 | 80 | 0 | -0.03286928
-0.007781982 | 46.08617 | -1.016846e-05 | -0.009371948 | 1 | 81 | 0 | -0.03286928
-0.01022339 | 46.57445 | -1.047974e-05 | -0.01177979 | 1 | 82 | 0 | -0.03286928
-0.01266479 | 47.06273 | -1.080627e-05 | -0.014328 | 1 | 83 | 0 | -0.03286928
-0.0151062 | 47.55101 | -1.11328125e-05 | -0.01684875 | 1 | 84 | 0 | -0.03286928
-0.01754761 | 48.03929 | -1.146545e-05 | -0.01903992 | 1 | 85 | 0 | -0.03286928
-0.01998901 | 48.52757 | -1.182251e-05 | -0.02157288 | 1 | 86 | 0 | -0.03286928
-0.02243042 | 49.01586 | -1.217651e-05 | -0.02409973 | 1 | 87 | 0 | -0.03286928
-0.02487183 | 49.50414 | -1.253967e-05 | -0.02640381 | 1 | 88 | 0 | -0.03286928
-0.02731323 | 49.99242 | -1.290894e-05 | -0.02876892 | 1 | 89 | 0 | -0.03286928
-0.02975464 | 50.4807 | -1.32843e-05 | -0.03140869 | 1 | 90 | 0 | -0.03286928
-0.03219604 | 50.96898 | -1.367798e-05 | -0.03391724 | 1 | 91 | 0 | -0.03286928
-0.03463745 | 51.45726 | -1.408386e-05 | -0.0361145 | 1 | 92 | 0 | -0.03286928
-0.03707886 | 51.94554 | -1.450806e-05 | -0.03876038 | 1 | 93 | 0 | -0.03286928
-0.03952026 | 52.43382 | -1.491699e-05 | -0.04131775 | 1 | 94 | 0 | -0.03286928
-0.04196167 | 52.9221 | -1.534729e-05 | -0.0435546875 | 1 | 95 | 0 | -0.03286928
-0.04440308 | 53.41038 | -1.579895e-05 | -0.04602966 | 1 | 96 | 0 | -0.03286928
-0.04684448 | 53.89867 | -1.625366e-05 | -0.04874268 | 1 | 97 | 0 | -0.03286928
-0.04928589 | 54.38695 | -1.672363e-05 | -0.05105591 | 1 | 98 | 0 | -0.03286928
-0.05172729 | 54.87523 | -1.719971e-05 | -0.05328369 | 1 | 99 | 0 | -0.03286928
-0.0541687 | 55.36351 | -1.767883e-05 | -0.05633545 | 1 | 100 | 0 | -0.03286928
-0.05661011 | 55.85179 | -1.81640625e-05 | -0.0585022 | 1 | 101 | 0 | -0.03286928
-0.05905151 | 56.34007 | -1.867676e-05 | -0.06088257 | 1 | 102 | 0 | -0.03286928
-0.06149292 | 56.82835 | -1.920166e-05 | -0.06338501 | 1 | 103 | 0 | -0.03286928
-0.06393433 | 57.31663 | -1.972351e-05 | -0.06588745 | 1 | 104 | 0 | -0.03286928
-0.06637573 | 57.80491 | -2.025757e-05 | -0.06832886 | 1 | 105 | 0 | -0.03286928
-0.06881714 | 58.29319 | -2.080688e-05 | -0.07080078125 | 1 | 106 | 0 | -0.03286928
-0.07125854 | 58.78148 | -2.136841e-05 | -0.07354736 | 1 | 107 | 0 | -0.03286928
-0.07369995 | 59.26976 | -2.194824e-05 | -0.07568359375 | 1 | 108 | 0 | -0.03286928
-0.07614136 | 59.75804 | -2.254028e-05 | -0.07836914 | 1 | 109 | 0 | -0.03286928
-0.07858276 | 60.24632 | -2.312317e-05 | -0.08056640625 | 1 | 110 | 0 | -0.03286928
-0.08102417 | 60.7346 | -2.373046875e-05 | -0.08297729 | 1 | 111 | 0 | -0.03286928
-0.08346558 | 61.22288 | -2.434998e-05 | -0.08554077 | 1 | 112 | 0 | -0.03286928
-0.08590698 | 61.71116 | -2.497253e-05 | -0.08782959 | 1 | 113 | 0 | -0.03286928
-0.08834839 | 62.19944 | -2.56134e-05 | -0.09042358 | 1 | 114 | 0 | -0.03286928
-0.09078979 | 62.68772 | -2.626038e-05 | -0.09274292 | 1 | 115 | 0 | -0.03286928
-0.0932312 | 63.176 | -2.69165e-05 | -0.09536743 | 1 | 116 | 0 | -0.03286928
-0.09567261 | 63.66429 | -2.758484e-05 | -0.09793091 | 1 | 117 | 0 | -0.03286928
-0.09811401 | 64.15257 | -2.826538e-05 | -0.1003418 | 1 | 118 | 0 | -0.03286928
-0.1005554 | 64.64085 | -2.896118e-05 | -0.1026306 | 1 | 119 | 0 | -0.03286928
-0.1029968 | 65.12913 | -2.965088e-05 | -0.1051331 | 1 | 120 | 0 | -0.03286928
-0.1054382 | 65.61741 | -3.036499e-05 | -0.1075745 | 1 | 121 | 0 | -0.03286928
-0.1078796 | 66.10569 | -3.1073e-05 | -0.1100464 | 1 | 122 | 0 | -0.03286928
-0.110321 | 66.59397 | -3.179016e-05 | -0.1125793 | 1 | 123 | 0 | -0.03286928
-0.1127625 | 67.08225 | -3.253174e-05 | -0.1150208 | 1 | 124 | 0 | -0.03286928
-0.1152039 | 67.57053 | -3.328552e-05 | -0.1173401 | 1 | 125 | 0 | -0.03286928
-0.1176453 | 68.05881 | -3.401489e-05 | -0.1195374 | 1 | 126 | 0 | -0.03286928
-0.1200867 | 68.5471 | -3.477478e-05 | -0.1223755 | 1 | 127 | 0 | -0.03286928
-0.1225281 | 69.03538 | -3.553772e-05 | -0.1249695 | 1 | 128 | 0 | -0.03286928
-0.1249695 | 69.52366 | -3.630981e-05 | -0.1272888 | 1 | 129 | 0 | -0.03286928
-0.1274109 | 70.01194 | -3.708801e-05 | -0.1295776 | 1 | 130 | 0 | -0.03286928
-0.1298523 | 70.50022 | -3.786316e-05 | -0.1321411 | 1 | 131 | 0 | -0.03286928
-0.1322937 | 70.9885 | -3.865662e-05 | -0.1343384 | 1 | 132 | 0 | -0.03286928
-0.1347351 | 71.47678 | -3.944397e-05 | -0.137146 | 1 | 133 | 0 | -0.03286928
-0.1371765 | 71.96506 | -4.024658e-05 | -0.1401062 | 1 | 134 | 0 | -0.03286928
-0.1396179 | 72.45334 | -4.104614e-05 | -0.1419983 | 1 | 135 | 0 | -0.03286928
-0.1420593 | 72.94162 | -4.185181e-05 | -0.1444702 | 1 | 136 | 0 | -0.03286928
-0.1445007 | 73.42991 | -4.266052e-05 | -0.146759 | 1 | 137 | 0 | -0.03286928
-0.1469421 | 73.91819 | -4.347229e-05 | -0.1491394 | 1 | 138 | 0 | -0.03286928
-0.1493835 | 74.40647 | -4.428406e-05 | -0.1513671875 | 1 | 139 | 0 | -0.03286928
-0.151825 | 74.89475 | -4.510803e-05 | -0.1544495 | 1 | 140 | 0 | -0.03286928
-0.1542664 | 75.38303 | -4.593506e-05 | -0.1568604 | 1 | 141 | 0 | -0.03286928
-0.1567078 | 75.87131 | -4.675293e-05 | -0.1590576 | 1 | 142 | 0 | -0.03286928
-0.1591492 | 76.35959 | -4.757996e-05 | -0.1619263 | 1 | 143 | 0 | -0.03286928
-0.1615906 | 76.84787 | -4.841003e-05 | -0.164093 | 1 | 144 | 0 | -0.03286928
-0.164032 | 77.33615 | -4.923706e-05 | -0.1665039 | 1 | 145 | 0 | -0.03286928
-0.1664734 | 77.82443 | -5.005798e-05 | -0.168457 | 1 | 146 | 0 | -0.03286928
-0.1689148 | 78.31272 | -5.089111e-05 | -0.1713867 | 1 | 147 | 0 | -0.03286928
-0.1713562 | 78.801 | -5.172424e-05 | -0.1738892 | 1 | 148 | 0 | -0.03286928
-0.1737976 | 79.28928 | -5.255432e-05 | -0.1763916 | 1 | 149 | 0 | -0.03286928
-0.176239 | 79.77756 | -5.338135e-05 | -0.1786499 | 1 | 150 | 0 | -0.03286928
-0.1786804 | 80.26584 | -5.420837e-05 | -0.1810303 | 1 | 151 | 0 | -0.03286928
-0.1811218 | 80.75412 | -5.505371e-05 | -0.1836243 | 1 | 152 | 0 | -0.03286928
-0.1835632 | 81.2424 | -5.587769e-05 | -0.1859741 | 1 | 153 | 0 | -0.03286928
-0.1860046 | 81.73068 | -5.671387e-05 | -0.1885681 | 1 | 154 | 0 | -0.03286928
-0.188446 | 82.21896 | -5.753784e-05 | -0.1910095 | 1 | 155 | 0 | -0.03286928
-0.1908875 | 82.70724 | -5.836487e-05 | -0.192749 | 1 | 156 | 0 | -0.03286928
-0.1933289 | 83.19553 | -5.920715e-05 | -0.1961975 | 1 | 157 | 0 | -0.03286928
-0.1957703 | 83.68381 | -6.002808e-05 | -0.1985168 | 1 | 158 | 0 | -0.03286928
-0.1982117 | 84.17209 | -6.097412e-05 | -0.1998291 | 1 | 159 | 0 | -0.03286928
-0.2006531 | 84.66037 | -6.17981e-05 | -0.2024231 | 1 | 160 | 0 | -0.03286928
-0.2030945 | 85.14865 | -6.262207e-05 | -0.2049561 | 1 | 161 | 0 | -0.03286928
-0.2055359 | 85.63693 | -6.34765625e-05 | -0.2076416 | 1 | 162 | 0 | -0.03286928
-0.2079773 | 86.12521 | -6.433105e-05 | -0.2097168 | 1 | 163 | 0 | -0.03286928
-0.2104187 | 86.61349 | -6.515503e-05 | -0.2122498 | 1 | 164 | 0 | -0.03286928
-0.2128601 | 87.10177 | -6.594849e-05 | -0.2147522 | 1 | 165 | 0 | -0.03286928
-0.2153015 | 87.59005 | -6.677246e-05 | -0.2166748 | 1 | 166 | 0 | -0.03286928
-0.2177429 | 88.07834 | -6.762695e-05 | -0.2194214 | 1 | 167 | 0 | -0.03286928
-0.2201843 | 88.56662 | -6.848145e-05 | -0.2220764 | 1 | 168 | 0 | -0.03286928
-0.2226257 | 89.0549 | -6.930542e-05 | -0.224823 | 1 | 169 | 0 | -0.03286928
-0.2250671 | 89.54318 | -7.015991e-05 | -0.2266846 | 1 | 170 | 0 | -0.03286928
-0.2275085 | 90.03146 | -7.098389e-05 | -0.229248 | 1 | 171 | 0 | -0.03286928
-0.22995 | 90.51974 | -7.180786e-05 | -0.2319031 | 1 | 172 | 0 | -0.03286928
-0.2323914 | 91.00802 | -7.266235e-05 | -0.2340088 | 1 | 173 | 0 | -0.03286928
-0.2348328 | 91.4963 | -7.345581e-05 | -0.2367859 | 1 | 174 | 0 | -0.03286928
-0.2372742 | 91.98458 | -7.427979e-05 | -0.2391663 | 1 | 175 | 0 | -0.03286928
-0.2397156 | 92.47286 | -7.513428e-05 | -0.2415161 | 1 | 176 | 0 | -0.03286928
-0.242157 | 92.96115 | -7.598877e-05 | -0.2437134 | 1 | 177 | 0 | -0.03286928
-0.2445984 | 93.44943 | -7.687378e-05 | -0.24646 | 1 | 178 | 0 | -0.03286928
-0.2470398 | 93.93771 | -7.769775e-05 | -0.249054 | 1 | 179 | 0 | -0.03286928
-0.2494812 | 94.42599 | -7.855225e-05 | -0.2514038 | 1 | 180 | 0 | -0.03286928
-0.2519226 | 94.91427 | -7.937622e-05 | -0.2536316 | 1 | 181 | 0 | -0.03286928
-0.254364 | 95.40255 | -8.026123e-05 | -0.256073 | 1 | 182 | 0 | -0.03286928
-0.2568054 | 95.89083 | -8.111572e-05 | -0.2583923 | 1 | 183 | 0 | -0.03286928
-0.2592468 | 96.37911 | -8.200073e-05 | -0.2607421875 | 1 | 184 | 0 | -0.03286928
-0.2616882 | 96.86739 | -8.285522e-05 | -0.2640076 | 1 | 185 | 0 | -0.03286928
-0.2641296 | 97.35567 | -8.370972e-05 | -0.2662048 | 1 | 186 | 0 | -0.03286928
-0.266571 | 97.84396 | -8.459473e-05 | -0.2685852 | 1 | 187 | 0 | -0.03286928
-0.2690125 | 98.33224 | -8.544921875e-05 | -0.2706604 | 1 | 188 | 0 | -0.03286928
-0.2714539 | 98.82052 | -8.633423e-05 | -0.2733765 | 1 | 189 | 0 | -0.03286928
-0.2738953 | 99.3088 | -8.724976e-05 | -0.2756958 | 1 | 190 | 0 | -0.03286928
-0.2763367 | 99.79708 | -8.816528e-05 | -0.277832 | 1 | 191 | 0 | -0.03286928
-0.2787781 | 100.2854 | -8.908081e-05 | -0.2808838 | 1 | 192 | 0 | -0.03286928
-0.2812195 | 100.7736 | -8.99353e-05 | -0.2830811 | 1 | 193 | 0 | -0.03286928
-0.2836609 | 101.2619 | -9.085083e-05 | -0.2853394 | 1 | 194 | 0 | -0.03286928
-0.2861023 | 101.7502 | -9.1796875e-05 | -0.2879333 | 1 | 195 | 0 | -0.03286928
-0.2885437 | 102.2385 | -9.27124e-05 | -0.2903442 | 1 | 196 | 0 | -0.03286928
-0.2909851 | 102.7268 | -9.362793e-05 | -0.2930603 | 1 | 197 | 0 | -0.03286928
-0.2934265 | 103.215 | -9.454346e-05 | -0.295166 | 1 | 198 | 0 | -0.03286928
-0.2958679 | 103.7033 | -9.54895e-05 | -0.29776 | 1 | 199 | 0 | -0.03286928
-0.2983093 | 104.1916 | -9.646606e-05 | -0.2998657 | 1 | 200 | 0 | -0.03286928
-0.3007507 | 104.6799 | -9.741211e-05 | -0.3021851 | 1 | 201 | 0 | -0.03286928
-0.3031921 | 105.1682 | -9.835815e-05 | -0.3051758 | 1 | 202 | 0 | -0.03286928
-0.3056335 | 105.6565 | -9.933472e-05 | -0.3074341 | 1 | 203 | 0 | -0.03286928
-0.308075 | 106.1447 | -0.0001002808 | -0.3100891 | 1 | 204 | 0 | -0.03286928
-0.3105164 | 106.633 | -0.0001012573 | -0.3126526 | 1 | 205 | 0 | -0.03286928
-0.3129578 | 107.1213 | -0.0001022339 | -0.3148804 | 1 | 206 | 0 | -0.03286928
-0.3153992 | 107.6096 | -0.000103241 | -0.3175049 | 1 | 207 | 0 | -0.03286928
-0.3178406 | 108.0979 | -0.000104187 | -0.3197632 | 1 | 208 | 0 | -0.03286928
-0.320282 | 108.5861 | -0.0001052246 | -0.3220215 | 1 | 209 | 0 | -0.03286928
-0.3227234 | 109.0744 | -0.0001062317 | -0.3242493 | 1 | 210 | 0 | -0.03286928
-0.3251648 | 109.5627 | -0.0001072083 | -0.3269653 | 1 | 211 | 0 | -0.03286928
-0.3276062 | 110.051 | -0.0001081848 | -0.3294373 | 1 | 212 | 0 | -0.03286928
-0.3300476 | 110.5393 | -0.0001092529 | -0.3318787 | 1 | 213 | 0 | -0.03286928
-0.332489 | 111.0275 | -0.00011026 | -0.334259 | 1 | 214 | 0 | -0.03286928
-0.3349304 | 111.5158 | -0.0001112671 | -0.3368835 | 1 | 215 | 0 | -0.03286928
-0.3373718 | 112.0041 | -0.0001123352 | -0.339325 | 1 | 216 | 0 | -0.03286928
-0.3398132 | 112.4924 | -0.0001133423 | -0.3416748 | 1 | 217 | 0 | -0.03286928
-0.3422546 | 112.9807 | -0.0001143494 | -0.3442383 | 1 | 218 | 0 | -0.03286928
-0.344696 | 113.4689 | -0.000115448 | -0.3461609 | 1 | 219 | 0 | -0.03286928
-0.3471375 | 113.9572 | -0.0001164856 | -0.3486328125 | 1 | 220 | 0 | -0.03286928
-0.3495789 | 114.4455 | -0.0001175537 | -0.3516846 | 1 | 221 | 0 | -0.03286928
-0.3520203 | 114.9338 | -0.0001185608 | -0.3538818 | 1 | 222 | 0 | -0.03286928
-0.3544617 | 115.4221 | -0.0001196289 | -0.3566284 | 1 | 223 | 0 | -0.03286928
-0.3569031 | 115.9104 | -0.000120697 | -0.3587952 | 1 | 224 | 0 | -0.03286928
-0.3593445 | 116.3986 | -0.0001217957 | -0.361145 | 1 | 225 | 0 | -0.03286928
-0.3617859 | 116.8869 | -0.0001228333 | -0.363739 | 1 | 226 | 0 | -0.03286928
-0.3642273 | 117.3752 | -0.0001239014 | -0.3660889 | 1 | 227 | 0 | -0.03286928
-0.3666687 | 117.8635 | -0.000125 | -0.3687134 | 1 | 228 | 0 | -0.03286928
-0.3691101 | 118.3518 | -0.0001260986 | -0.3709412 | 1 | 229 | 0 | -0.03286928
-0.3715515 | 118.84 | -0.0001271973 | -0.3733215 | 1 | 230 | 0 | -0.03286928
-0.3739929 | 119.3283 | -0.0001282959 | -0.375946 | 1 | 231 | 0 | -0.03286928
-0.3764343 | 119.8166 | -0.0001293335 | -0.3785095 | 1 | 232 | 0 | -0.03286928
-0.3788757 | 120.3049 | -0.0001304932 | -0.3809814 | 1 | 233 | 0 | -0.03286928
-0.3813171 | 120.7932 | -0.0001315918 | -0.3830566 | 1 | 234 | 0 | -0.03286928
-0.3837585 | 121.2814 | -0.0001327209 | -0.3856812 | 1 | 235 | 0 | -0.03286928
-0.3862 | 121.7697 | -0.0001338501 | -0.3883667 | 1 | 236 | 0 | -0.03286928
-0.3886414 | 122.258 | -0.0001350403 | -0.3905029 | 1 | 237 | 0 | -0.03286928
-0.3910828 | 122.7463 | -0.0001361084 | -0.3931274 | 1 | 238 | 0 | -0.03286928
-0.3935242 | 123.2346 | -0.0001372986 | -0.395813 | 1 | 239 | 0 | -0.03286928
-0.3959656 | 123.7228 | -0.0001384888 | -0.3980408 | 1 | 240 | 0 | -0.03286928
-0.398407 | 124.2111 | -0.000139679 | -0.4004211 | 1 | 241 | 0 | -0.03286928
-0.4008484 | 124.6994 | -0.0001408691 | -0.4028015 | 1 | 242 | 0 | -0.03286928
-0.4032898 | 125.1877 | -0.0001421204 | -0.4052124 | 1 | 243 | 0 | -0.03286928
-0.4057312 | 125.676 | -0.0001433411 | -0.4076843 | 1 | 244 | 0 | -0.03286928
-0.4081726 | 126.1643 | -0.00014453125 | -0.4104309 | 1 | 245 | 0 | -0.03286928
-0.410614 | 126.6525 | -0.000145813 | -0.4125366 | 1 | 246 | 0 | -0.03286928
-0.4130554 | 127.1408 | -0.0001471252 | -0.414856 | 1 | 247 | 0 | -0.03286928
-0.4154968 | 127.6291 | -0.000148407 | -0.417572 | 1 | 248 | 0 | -0.03286928
-0.4179382 | 128.1174 | -0.0001497192 | -0.4197693 | 1 | 249 | 0 | -0.03286928
-0.4203796 | 128.6057 | -0.000151062 | -0.422699 | 1 | 250 | 0 | -0.03286928
-0.422821 | 129.0939 | -0.0001524048 | -0.4248046875 | 1 | 251 | 0 | -0.03286928
-0.4252625 | 129.5822 | -0.0001537781 | -0.4273376 | 1 | 252 | 0 | -0.03286928
-0.4277039 | 130.0705 | -0.0001552734375 | -0.4297791 | 1 | 253 | 0 | -0.03286928
-0.4301453 | 130.5588 | -0.0001567078 | -0.4320374 | 1 | 254 | 0 | -0.03286928
-0.4325867 | 131.0471 | -0.000158203125 | -0.4346619 | 1 | 255 | 0 | -0.03286928
-0.4350281 | 131.5353 | -0.000159729 | -0.4369812 | 1 | 256 | 0 | -0.03286928
-0.4374695 | 132.0236 | -0.0001612854 | -0.4395752 | 1 | 257 | 0 | -0.03286928
-0.4399109 | 132.5119 | -0.0001629028 | -0.4420776 | 1 | 258 | 0 | -0.03286928
-0.4423523 | 133.0002 | -0.0001645813 | -0.4446106 | 1 | 259 | 0 | -0.03286928
-0.4447937 | 133.4885 | -0.0001661987 | -0.4468384 | 1 | 260 | 0 | -0.03286928
-0.4472351 | 133.9767 | -0.0001679382 | -0.4495239 | 1 | 261 | 0 | -0.03286928
-0.4496765 | 134.465 | -0.0001697388 | -0.4516296 | 1 | 262 | 0 | -0.03286928
-0.4521179 | 134.9533 | -0.0001715393 | -0.4543152 | 1 | 263 | 0 | -0.03286928
-0.4545593 | 135.4416 | -0.0001734619 | -0.4564209 | 1 | 264 | 0 | -0.03286928
-0.4570007 | 135.9299 | -0.0001753845 | -0.4590454 | 1 | 265 | 0 | -0.03286928
-0.4594421 | 136.4182 | -0.0001773682 | -0.4612427 | 1 | 266 | 0 | -0.03286928
-0.4618835 | 136.9064 | -0.0001794739 | -0.4640808 | 1 | 267 | 0 | -0.03286928
-0.464325 | 137.3947 | -0.0001815796 | -0.4665222 | 1 | 268 | 0 | -0.03286928
-0.4667664 | 137.883 | -0.0001838379 | -0.468811 | 1 | 269 | 0 | -0.03286928
-0.4692078 | 138.3713 | -0.0001860657 | -0.4713135 | 1 | 270 | 0 | -0.03286928
-0.4716492 | 138.8596 | -0.000188446 | -0.4736633 | 1 | 271 | 0 | -0.03286928
-0.4740906 | 139.3478 | -0.000190918 | -0.4761658 | 1 | 272 | 0 | -0.03286928
-0.476532 | 139.8361 | -0.0001934509 | -0.4789429 | 1 | 273 | 0 | -0.03286928
-0.4789734 | 140.3244 | -0.0001960449 | -0.4812012 | 1 | 274 | 0 | -0.03286928
-0.4814148 | 140.8127 | -0.0001987305 | -0.48349 | 1 | 275 | 0 | -0.03286928
-0.4838562 | 141.301 | -0.0002015076 | -0.4859009 | 1 | 276 | 0 | -0.03286928
-0.4862976 | 141.7892 | -0.0002044373 | -0.4883728 | 1 | 277 | 0 | -0.03286928
-0.488739 | 142.2775 | -0.000207428 | -0.4908752 | 1 | 278 | 0 | -0.03286928
-0.4911804 | 142.7658 | -0.0002105103 | -0.4934998 | 1 | 279 | 0 | -0.03286928
-0.4936218 | 143.2541 | -0.0002137756 | -0.495636 | 1 | 280 | 0 | -0.03286928
-0.4960632 | 143.7424 | -0.0002170715 | -0.4981995 | 1 | 281 | 0 | -0.03286928
-0.4985046 | 144.2307 | -0.000220459 | -0.5007935 | 1 | 282 | 0 | -0.03286928
-0.500946 | 144.7189 | -0.000223999 | -0.5031128 | 1 | 283 | 0 | -0.03286928
-0.5033875 | 145.2072 | -0.0002276306 | -0.5056458 | 1 | 284 | 0 | -0.03286928
-0.5058289 | 145.6955 | -0.0002314758 | -0.5081482 | 1 | 285 | 0 | -0.03286928
-0.5082703 | 146.1838 | -0.000235321 | -0.510376 | 1 | 286 | 0 | -0.03286928
-0.5107117 | 146.6721 | -0.0002393494 | -0.5139465 | 1 | 287 | 0 | -0.03286928
-0.5131531 | 147.1603 | -0.0002435303 | -0.5153198 | 1 | 288 | 0 | -0.03286928
-0.5155945 | 147.6486 | -0.0002478027 | -0.5178833 | 1 | 289 | 0 | -0.03286928
-0.5180359 | 148.1369 | -0.0002521667 | -0.5203857 | 1 | 290 | 0 | -0.03286928
-0.5204773 | 148.6252 | -0.0002567444 | -0.5223083 | 1 | 291 | 0 | -0.03286928
-0.5229187 | 149.1135 | -0.0002614136 | -0.5252075 | 1 | 292 | 0 | -0.03286928
-0.5253601 | 149.6017 | -0.0002662354 | -0.5278931 | 1 | 293 | 0 | -0.03286928
-0.5278015 | 150.09 | -0.0002712097 | -0.5300903 | 1 | 294 | 0 | -0.03286928
-0.5302429 | 150.5783 | -0.0002763671875 | -0.5326538 | 1 | 295 | 0 | -0.03286928
-0.5326843 | 151.0666 | -0.0002816467 | -0.5348816 | 1 | 296 | 0 | -0.03286928
-0.5351257 | 151.5549 | -0.0002869873 | -0.5376892 | 1 | 297 | 0 | -0.03286928
-0.5375671 | 152.0431 | -0.0002926025 | -0.5397339 | 1 | 298 | 0 | -0.03286928
-0.5400085 | 152.5314 | -0.0002983398 | -0.5422363 | 1 | 299 | 0 | -0.03286928
-0.54245 | 153.0197 | -0.0003042297 | -0.544921875 | 1 | 300 | 0 | -0.03286928
-0.5448914 | 153.508 | -0.0003103333 | -0.5472717 | 1 | 301 | 0 | -0.03286928
-0.5473328 | 153.9963 | -0.0003163757 | -0.5498352 | 1 | 302 | 0 | -0.03286928
-0.5497742 | 154.4846 | -0.0003227234 | -0.5521851 | 1 | 303 | 0 | -0.03286928
-0.5522156 | 154.9728 | -0.0003292542 | -0.5544739 | 1 | 304 | 0 | -0.03286928
-0.554657 | 155.4611 | -0.0003360291 | -0.5570679 | 1 | 305 | 0 | -0.03286928
-0.5570984 | 155.9494 | -0.000342926 | -0.5594788 | 1 | 306 | 0 | -0.03286928
-0.5595398 | 156.4377 | -0.0003500061 | -0.5620117 | 1 | 307 | 0 | -0.03286928
-0.5619812 | 156.926 | -0.0003572388 | -0.5643921 | 1 | 308 | 0 | -0.03286928
-0.5644226 | 157.4142 | -0.0003646545 | -0.5670166 | 1 | 309 | 0 | -0.03286928
-0.566864 | 157.9025 | -0.0003722534 | -0.5692749 | 1 | 310 | 0 | -0.03286928
-0.5693054 | 158.3908 | -0.000380127 | -0.5716553 | 1 | 311 | 0 | -0.03286928
-0.5717468 | 158.8791 | -0.0003882141 | -0.5740051 | 1 | 312 | 0 | -0.03286928
-0.5741882 | 159.3674 | -0.0003963928 | -0.5765991 | 1 | 313 | 0 | -0.03286928
-0.5766296 | 159.8556 | -0.0004047546 | -0.5792847 | 1 | 314 | 0 | -0.03286928
-0.579071 | 160.3439 | -0.0004133911 | -0.581543 | 1 | 315 | 0 | -0.03286928
-0.5815125 | 160.8322 | -0.0004221802 | -0.5852356 | 1 | 316 | 0 | -0.03286928
-0.5839539 | 161.3205 | -0.0004313049 | -0.5866089 | 1 | 317 | 0 | -0.03286928
-0.5863953 | 161.8088 | -0.0004404602 | -0.5890808 | 1 | 318 | 0 | -0.03286928
-0.5888367 | 162.297 | -0.0004498901 | -0.5914917 | 1 | 319 | 0 | -0.03286928
-0.5912781 | 162.7853 | -0.0004595337 | -0.593689 | 1 | 320 | 0 | -0.03286928
-0.5937195 | 163.2736 | -0.0004693909 | -0.5957947 | 1 | 321 | 0 | -0.03286928
-0.5961609 | 163.7619 | -0.0004794006 | -0.5986328125 | 1 | 322 | 0 | -0.03286928
-0.5986023 | 164.2502 | -0.0004897156 | -0.6013184 | 1 | 323 | 0 | -0.03286928
-0.6010437 | 164.7385 | -0.0005002441 | -0.6038208 | 1 | 324 | 0 | -0.03286928
-0.6034851 | 165.2267 | -0.0005110168 | -0.6060791 | 1 | 325 | 0 | -0.03286928
-0.6059265 | 165.715 | -0.0005219727 | -0.6089172 | 1 | 326 | 0 | -0.03286928
-0.6083679 | 166.2033 | -0.000533203125 | -0.6108093 | 1 | 327 | 0 | -0.03286928
-0.6108093 | 166.6916 | -0.0005447388 | -0.6130981 | 1 | 328 | 0 | -0.03286928
-0.6132507 | 167.1799 | -0.000556366 | -0.6162109375 | 1 | 329 | 0 | -0.03286928
-0.6156921 | 167.6681 | -0.0005683899 | -0.6182861 | 1 | 330 | 0 | -0.03286928
-0.6181335 | 168.1564 | -0.0005805359 | -0.6208191 | 1 | 331 | 0 | -0.03286928
-0.620575 | 168.6447 | -0.0005930481 | -0.6230164 | 1 | 332 | 0 | -0.03286928
-0.6230164 | 169.133 | -0.000605835 | -0.6259765625 | 1 | 333 | 0 | -0.03286928
-0.6254578 | 169.6213 | -0.0006182861 | -0.627655 | 1 | 334 | 0 | -0.03286928
-0.6278992 | 170.1095 | -0.0006317139 | -0.6298523 | 1 | 335 | 0 | -0.03286928
-0.6303406 | 170.5978 | -0.0006451416 | -0.6323242 | 1 | 336 | 0 | -0.03286928
-0.632782 | 171.0861 | -0.0006591796875 | -0.6348877 | 1 | 337 | 0 | -0.03286928
-0.6352234 | 171.5744 | -0.0006729126 | -0.6370239 | 1 | 338 | 0 | -0.03286928
-0.6376648 | 172.0627 | -0.0006872559 | -0.6394653 | 1 | 339 | 0 | -0.03286928
-0.6401062 | 172.5509 | -0.0007019043 | -0.642334 | 1 | 340 | 0 | -0.03286928
-0.6425476 | 173.0392 | -0.0007165527 | -0.6444702 | 1 | 341 | 0 | -0.03286928
-0.644989 | 173.5275 | -0.0007315063 | -0.6470947 | 1 | 342 | 0 | -0.03286928
-0.6474304 | 174.0158 | -0.0007470703125 | -0.6491394 | 1 | 343 | 0 | -0.03286928
-0.6498718 | 174.5041 | -0.0007626343 | -0.6517944 | 1 | 344 | 0 | -0.03286928
-0.6523132 | 174.9924 | -0.0007785034 | -0.6543274 | 1 | 345 | 0 | -0.03286928
-0.6547546 | 175.4806 | -0.0007946777 | -0.6564941 | 1 | 346 | 0 | -0.03286928
-0.657196 | 175.9689 | -0.0008111572 | -0.6593018 | 1 | 347 | 0 | -0.03286928
-0.6596375 | 176.4572 | -0.0008279419 | -0.6618958 | 1 | 348 | 0 | -0.03286928
-0.6620789 | 176.9455 | -0.0008450317 | -0.6641235 | 1 | 349 | 0 | -0.03286928
-0.6645203 | 177.4338 | -0.0008621216 | -0.6665344 | 1 | 350 | 0 | -0.03286928
-0.6669617 | 177.922 | -0.0008798218 | -0.6691589 | 1 | 351 | 0 | -0.03286928
-0.6694031 | 178.4103 | -0.0008978271 | -0.6714783 | 1 | 352 | 0 | -0.03286928
-0.6718445 | 178.8986 | -0.0009161377 | -0.6739197 | 1 | 353 | 0 | -0.03286928
-0.6742859 | 179.3869 | -0.0009344482 | -0.6764221 | 1 | 354 | 0 | -0.03286928
-0.6767273 | 179.8752 | -0.0009533691 | -0.6786804 | 1 | 355 | 0 | -0.03286928
-0.6791687 | 180.3634 | -0.0009725952 | -0.6813049 | 1 | 356 | 0 | -0.03286928
-0.6816101 | 180.8517 | -0.0009918213 | -0.6836243 | 1 | 357 | 0 | -0.03286928
-0.6840515 | 181.34 | -0.001011658 | -0.6862793 | 1 | 358 | 0 | -0.03286928
-0.6864929 | 181.8283 | -0.001031799 | -0.6890259 | 1 | 359 | 0 | -0.03286928
-0.6889343 | 182.3166 | -0.001051941 | -0.6907043 | 1 | 360 | 0 | -0.03286928
-0.6913757 | 182.8048 | -0.001072693 | -0.6933899 | 1 | 361 | 0 | -0.03286928
-0.6938171 | 183.2931 | -0.001093445 | -0.6959229 | 1 | 362 | 0 | -0.03286928
-0.6962585 | 183.7814 | -0.001114807 | -0.6982117 | 1 | 363 | 0 | -0.03286928
-0.6987 | 184.2697 | -0.001136475 | -0.7009583 | 1 | 364 | 0 | -0.03286928
-0.7011414 | 184.758 | -0.001158447 | -0.7035522 | 1 | 365 | 0 | -0.03286928
-0.7035828 | 185.2463 | -0.001180725 | -0.7059937 | 1 | 366 | 0 | -0.03286928
-0.7060242 | 185.7345 | -0.001204224 | -0.7080383 | 1 | 367 | 0 | -0.03286928