## Sheet1
Potential applied (V) | Time (s) | WE(1).Current (A) | WE(1).Potential (V) | Scan | Index | Q+ | Q- | Current range
0.2153015 | 7.061242 | -9.832764e-06 | 0.2134094 | 1 | 1 | 0.0001304145 | -0.000216774 | 10 µA
0.2206421 | 7.5953 | -4.962158e-06 | 0.2186279 | 1 | 2 | 0.0001304145 | -0.000216774 | 10 µA
0.2259827 | 8.129358 | -1.263428e-06 | 0.223999 | 1 | 3 | 0.0001304145 | -0.000216774 | 10 µA
0.2313232 | 8.663416 | 1.828003e-06 | 0.2295227 | 1 | 4 | 0.0001304145 | -0.000216774 | 10 µA
0.2366638 | 9.197474 | 4.415894e-06 | 0.2350159 | 1 | 5 | 0.0001304145 | -0.000216774 | 10 µA
0.2420044 | 9.731532 | 6.869507e-06 | 0.2404785 | 1 | 6 | 0.0001304145 | -0.000216774 | 10 µA
0.247345 | 10.26559 | 9.08203125e-06 | 0.245575 | 1 | 7 | 0.0001304145 | -0.000216774 | 10 µA
0.2526855 | 10.79965 | 1.119385e-05 | 0.2512817 | 1 | 8 | 0.0001304145 | -0.000216774 | 10 µA
0.2580261 | 11.33371 | 1.32019e-05 | 0.2565308 | 1 | 9 | 0.0001304145 | -0.000216774 | 10 µA
0.2633667 | 11.86776 | 1.514587e-05 | 0.2613831 | 1 | 10 | 0.0001304145 | -0.000216774 | 10 µA
0.2687073 | 12.40182 | 1.710205e-05 | 0.2671509 | 1 | 11 | 0.0001304145 | -0.000216774 | 10 µA
0.2740479 | 12.93588 | 1.902466e-05 | 0.2728271 | 1 | 12 | 0.0001304145 | -0.000216774 | 10 µA
0.2793884 | 13.46994 | 2.103882e-05 | 0.2777405 | 1 | 13 | 0.0001304145 | -0.000216774 | 10 µA
0.284729 | 14.004 | 2.306824e-05 | 0.283905 | 1 | 14 | 0.0001304145 | -0.000216774 | 10 µA
0.2900696 | 14.53805 | 2.5177e-05 | 0.2888794 | 1 | 15 | 0.0001304145 | -0.000216774 | 10 µA
0.2954102 | 15.07211 | 2.741394e-05 | 0.293396 | 1 | 16 | 0.0001304145 | -0.000216774 | 10 µA
0.3007507 | 15.60617 | 2.974548e-05 | 0.2991943 | 1 | 17 | 0.0001304145 | -0.000216774 | 10 µA
0.2954102 | 16.14023 | 1.454163e-05 | 0.2940063 | 1 | 18 | 0.0001304145 | -0.000216774 | 10 µA
0.2900696 | 16.67429 | 5.34668e-06 | 0.288208 | 1 | 19 | 0.0001304145 | -0.000216774 | 10 µA
0.284729 | 17.20834 | -1.017151e-06 | 0.2828369 | 1 | 20 | 0.0001304145 | -0.000216774 | 10 µA
0.2793884 | 17.7424 | -5.682373e-06 | 0.2780151 | 1 | 21 | 0.0001304145 | -0.000216774 | 10 µA
0.2740479 | 18.27646 | -9.313965e-06 | 0.2715759 | 1 | 22 | 0.0001304145 | -0.000216774 | 10 µA
0.2687073 | 18.81052 | -1.213989e-05 | 0.2663879 | 1 | 23 | 0.0001304145 | -0.000216774 | 10 µA
0.2633667 | 19.34458 | -1.45874e-05 | 0.2614746 | 1 | 24 | 0.0001304145 | -0.000216774 | 10 µA
0.2580261 | 19.87863 | -1.664429e-05 | 0.2558289 | 1 | 25 | 0.0001304145 | -0.000216774 | 10 µA
0.2526855 | 20.41269 | -1.846313e-05 | 0.250824 | 1 | 26 | 0.0001304145 | -0.000216774 | 10 µA
0.247345 | 20.94675 | -2.012634e-05 | 0.2453308 | 1 | 27 | 0.0001304145 | -0.000216774 | 10 µA
0.2420044 | 21.48081 | -2.171936e-05 | 0.2398376 | 1 | 28 | 0.0001304145 | -0.000216774 | 10 µA
0.2366638 | 22.01487 | -2.327576e-05 | 0.2348022 | 1 | 29 | 0.0001304145 | -0.000216774 | 10 µA
0.2313232 | 22.54892 | -2.476196e-05 | 0.2291565 | 1 | 30 | 0.0001304145 | -0.000216774 | 10 µA
0.2259827 | 23.08298 | -2.634277e-05 | 0.2240906 | 1 | 31 | 0.0001304145 | -0.000216774 | 10 µA
0.2206421 | 23.61704 | -2.796936e-05 | 0.218689 | 1 | 32 | 0.0001304145 | -0.000216774 | 10 µA
0.2153015 | 24.1511 | -2.970581e-05 | 0.2131348 | 1 | 33 | 0.0001304145 | -0.000216774 | 10 µA
0.2099609375 | 24.68516 | -3.155518e-05 | 0.2076416 | 1 | 34 | 0.0001304145 | -0.000216774 | 10 µA
0.2046204 | 25.21921 | -3.347778e-05 | 0.2027893 | 1 | 35 | 0.0001304145 | -0.000216774 | 10 µA
0.1992798 | 25.75327 | -3.558655e-05 | 0.1967468 | 1 | 36 | 0.0001304145 | -0.000216774 | 10 µA
0.2046204 | 26.28733 | -2.254639e-05 | 0.2023926 | 1 | 37 | 0.0001304145 | -0.000216774 | 10 µA
0.2099609375 | 26.82139 | -1.492615e-05 | 0.2079468 | 1 | 38 | 0.0001304145 | -0.000216774 | 10 µA
0.2153015 | 27.35545 | -9.542847e-06 | 0.2134705 | 2 | 39 | 0.0001246451 | -0.0002199883 | 10 µA
0.2206421 | 27.8895 | -5.349731e-06 | 0.2189026 | 2 | 40 | 0.0001246451 | -0.0002199883 | 10 µA
0.2259827 | 28.42356 | -1.849365e-06 | 0.2243958 | 2 | 41 | 0.0001246451 | -0.0002199883 | 10 µA
0.2313232 | 28.95762 | 1.163025e-06 | 0.2297058 | 2 | 42 | 0.0001246451 | -0.0002199883 | 10 µA
0.2366638 | 29.49168 | 3.771973e-06 | 0.2345276 | 2 | 43 | 0.0001246451 | -0.0002199883 | 10 µA
0.2420044 | 30.02574 | 6.222534e-06 | 0.240509 | 2 | 44 | 0.0001246451 | -0.0002199883 | 10 µA
0.247345 | 30.55979 | 8.441162e-06 | 0.2459717 | 2 | 45 | 0.0001246451 | -0.0002199883 | 10 µA
0.2526855 | 31.09385 | 1.057739e-05 | 0.2511292 | 2 | 46 | 0.0001246451 | -0.0002199883 | 10 µA
0.2580261 | 31.62791 | 1.25885e-05 | 0.2561646 | 2 | 47 | 0.0001246451 | -0.0002199883 | 10 µA
0.2633667 | 32.16197 | 1.455994e-05 | 0.262146 | 2 | 48 | 0.0001246451 | -0.0002199883 | 10 µA
0.2687073 | 32.69603 | 1.651001e-05 | 0.2674561 | 2 | 49 | 0.0001246451 | -0.0002199883 | 10 µA
0.2740479 | 33.23008 | 1.838379e-05 | 0.2724915 | 2 | 50 | 0.0001246451 | -0.0002199883 | 10 µA
0.2793884 | 33.76414 | 2.034912e-05 | 0.2778625 | 2 | 51 | 0.0001246451 | -0.0002199883 | 10 µA
0.284729 | 34.2982 | 2.235718e-05 | 0.2834778 | 2 | 52 | 0.0001246451 | -0.0002199883 | 10 µA
0.2900696 | 34.83226 | 2.443542e-05 | 0.2891846 | 2 | 53 | 0.0001246451 | -0.0002199883 | 10 µA
0.2954102 | 35.36632 | 2.662048e-05 | 0.2940369 | 2 | 54 | 0.0001246451 | -0.0002199883 | 10 µA
0.3007507 | 35.90037 | 2.891541e-05 | 0.2994995 | 2 | 55 | 0.0001246451 | -0.0002199883 | 10 µA
0.2954102 | 36.43443 | 1.380615e-05 | 0.294281 | 2 | 56 | 0.0001246451 | -0.0002199883 | 10 µA
0.2900696 | 36.96849 | 4.690552e-06 | 0.2888184 | 2 | 57 | 0.0001246451 | -0.0002199883 | 10 µA
0.284729 | 37.50255 | -1.554871e-06 | 0.2828064 | 2 | 58 | 0.0001246451 | -0.0002199883 | 10 µA
0.2793884 | 38.03661 | -6.15234375e-06 | 0.277832 | 2 | 59 | 0.0001246451 | -0.0002199883 | 10 µA
0.2740479 | 38.57066 | -9.725952e-06 | 0.2723083 | 2 | 60 | 0.0001246451 | -0.0002199883 | 10 µA
0.2687073 | 39.10472 | -1.254272e-05 | 0.2671814 | 2 | 61 | 0.0001246451 | -0.0002199883 | 10 µA
0.2633667 | 39.63878 | -1.492004e-05 | 0.2612915 | 2 | 62 | 0.0001246451 | -0.0002199883 | 10 µA
0.2580261 | 40.17284 | -1.694946e-05 | 0.2560425 | 2 | 63 | 0.0001246451 | -0.0002199883 | 10 µA
0.2526855 | 40.7069 | -1.870728e-05 | 0.2508545 | 2 | 64 | 0.0001246451 | -0.0002199883 | 10 µA
0.247345 | 41.24095 | -2.041626e-05 | 0.2454529 | 2 | 65 | 0.0001246451 | -0.0002199883 | 10 µA
0.2420044 | 41.77501 | -2.196655e-05 | 0.2399292 | 2 | 66 | 0.0001246451 | -0.0002199883 | 10 µA
0.2366638 | 42.30907 | -2.350464e-05 | 0.2344666 | 2 | 67 | 0.0001246451 | -0.0002199883 | 10 µA
0.2313232 | 42.84313 | -2.495117e-05 | 0.2294921875 | 2 | 68 | 0.0001246451 | -0.0002199883 | 10 µA
0.2259827 | 43.37719 | -2.657471e-05 | 0.2240295 | 2 | 69 | 0.0001246451 | -0.0002199883 | 10 µA
0.2206421 | 43.91124 | -2.819214e-05 | 0.2186279 | 2 | 70 | 0.0001246451 | -0.0002199883 | 10 µA
0.2153015 | 44.4453 | -2.991333e-05 | 0.2128296 | 2 | 71 | 0.0001246451 | -0.0002199883 | 10 µA
0.2099609375 | 44.97936 | -3.173523e-05 | 0.2073059 | 2 | 72 | 0.0001246451 | -0.0002199883 | 10 µA
0.2046204 | 45.51342 | -3.370972e-05 | 0.2020569 | 2 | 73 | 0.0001246451 | -0.0002199883 | 10 µA
0.1992798 | 46.04748 | -3.577881e-05 | 0.1976013 | 2 | 74 | 0.0001246451 | -0.0002199883 | 10 µA
0.2046204 | 46.58153 | -2.277222e-05 | 0.2025452 | 2 | 75 | 0.0001246451 | -0.0002199883 | 10 µA
0.2099609375 | 47.11559 | -1.510925e-05 | 0.2079468 | 2 | 76 | 0.0001246451 | -0.0002199883 | 10 µA