## Sheet1
Potential applied (V) | Time (s) | WE(1).Current (A) | WE(1).Potential (V) | Scan | Index | Q+ | Q- | Current range
0.2153015 | 6.080974 | 1.726379e-06 | 0.2122192 | 1 | 1 | 8.640229e-05 | -5.882538e-05 | 10 µA
0.2206421 | 6.13438 | 1.711731e-05 | 0.2194519 | 1 | 2 | 8.640229e-05 | -5.882538e-05 | 10 µA
0.2259827 | 6.187786 | 3.015442e-05 | 0.224823 | 1 | 3 | 8.640229e-05 | -5.882538e-05 | 10 µA
0.2313232 | 6.241192 | 4.156799e-05 | 0.230835 | 1 | 4 | 8.640229e-05 | -5.882538e-05 | 10 µA
0.2366638 | 6.294598 | 5.163269e-05 | 0.2355957 | 1 | 5 | 8.640229e-05 | -5.882538e-05 | 10 µA
0.2420044 | 6.348004 | 6.102295e-05 | 0.2417908 | 1 | 6 | 8.640229e-05 | -5.882538e-05 | 10 µA
0.247345 | 6.40141 | 6.915283e-05 | 0.245697 | 1 | 7 | 8.640229e-05 | -5.882538e-05 | 100 µA
0.2526855 | 6.454816 | 7.717896e-05 | 0.2514038 | 1 | 8 | 8.640229e-05 | -5.882538e-05 | 100 µA
0.2580261 | 6.508222 | 8.462524e-05 | 0.2568054 | 1 | 9 | 8.640229e-05 | -5.882538e-05 | 100 µA
0.2633667 | 6.561628 | 9.1796875e-05 | 0.2612305 | 1 | 10 | 8.640229e-05 | -5.882538e-05 | 100 µA
0.2687073 | 6.615034 | 9.860229e-05 | 0.2669067 | 1 | 11 | 8.640229e-05 | -5.882538e-05 | 100 µA
0.2740479 | 6.66844 | 0.0001051331 | 0.2725525 | 1 | 12 | 8.640229e-05 | -5.882538e-05 | 100 µA
0.2793884 | 6.721846 | 0.0001115723 | 0.2781982 | 1 | 13 | 8.640229e-05 | -5.882538e-05 | 100 µA
0.284729 | 6.775252 | 0.000118042 | 0.283203125 | 1 | 14 | 8.640229e-05 | -5.882538e-05 | 100 µA
0.2900696 | 6.828658 | 0.0001243896 | 0.2881165 | 1 | 15 | 8.640229e-05 | -5.882538e-05 | 100 µA
0.2954102 | 6.882064 | 0.0001307068 | 0.2940063 | 1 | 16 | 8.640229e-05 | -5.882538e-05 | 100 µA
0.3007507 | 6.93547 | 0.0001371765 | 0.2983704 | 1 | 17 | 8.640229e-05 | -5.882538e-05 | 100 µA
0.2954102 | 6.988876 | 0.000100769 | 0.2935486 | 1 | 18 | 8.640229e-05 | -5.882538e-05 | 100 µA
0.2900696 | 7.042282 | 7.302856e-05 | 0.2885132 | 1 | 19 | 8.640229e-05 | -5.882538e-05 | 100 µA
0.284729 | 7.095688 | 4.995728e-05 | 0.2831726 | 1 | 20 | 8.640229e-05 | -5.882538e-05 | 100 µA
0.2793884 | 7.149094 | 3.001709e-05 | 0.2775574 | 1 | 21 | 8.640229e-05 | -5.882538e-05 | 100 µA
0.2740479 | 7.2025 | 1.247559e-05 | 0.2723694 | 1 | 22 | 8.640229e-05 | -5.882538e-05 | 100 µA
0.2687073 | 7.255906 | -2.932739e-06 | 0.2659607 | 1 | 23 | 8.640229e-05 | -5.882538e-05 | 100 µA
0.2633667 | 7.309312 | -1.679382e-05 | 0.2616577 | 1 | 24 | 8.640229e-05 | -5.882538e-05 | 100 µA
0.2580261 | 7.362718 | -2.915039e-05 | 0.2561951 | 1 | 25 | 8.640229e-05 | -5.882538e-05 | 10 µA
0.2526855 | 7.416124 | -4.049683e-05 | 0.2503967 | 1 | 26 | 8.640229e-05 | -5.882538e-05 | 10 µA
0.247345 | 7.46953 | -5.08667e-05 | 0.2449951 | 1 | 27 | 8.640229e-05 | -5.882538e-05 | 10 µA
0.2420044 | 7.522936 | -6.042175e-05 | 0.2397461 | 1 | 28 | 8.640229e-05 | -5.882538e-05 | 10 µA
0.2366638 | 7.576342 | -6.945801e-05 | 0.2348022 | 1 | 29 | 8.640229e-05 | -5.882538e-05 | 100 µA
0.2313232 | 7.629748 | -7.736206e-05 | 0.2296448 | 1 | 30 | 8.640229e-05 | -5.882538e-05 | 100 µA
0.2259827 | 7.683154 | -8.508301e-05 | 0.2243958 | 1 | 31 | 8.640229e-05 | -5.882538e-05 | 100 µA
0.2206421 | 7.73656 | -9.234619e-05 | 0.2192383 | 1 | 32 | 8.640229e-05 | -5.882538e-05 | 100 µA
0.2153015 | 7.789966 | -9.915161e-05 | 0.213562 | 1 | 33 | 8.640229e-05 | -5.882538e-05 | 100 µA
0.2099609375 | 7.843372 | -0.0001056213 | 0.209137 | 1 | 34 | 8.640229e-05 | -5.882538e-05 | 100 µA
0.2046204 | 7.896778 | -0.000111969 | 0.2029419 | 1 | 35 | 8.640229e-05 | -5.882538e-05 | 100 µA
0.1992798 | 7.950184 | -0.0001181640625 | 0.1975708 | 1 | 36 | 8.640229e-05 | -5.882538e-05 | 100 µA
0.2046204 | 8.00359 | -8.377075e-05 | 0.2031555 | 1 | 37 | 8.640229e-05 | -5.882538e-05 | 100 µA
0.2099609375 | 8.056996 | -5.789185e-05 | 0.2078857 | 1 | 38 | 8.640229e-05 | -5.882538e-05 | 100 µA
0.2153015 | 8.110402 | -3.664246e-05 | 0.213623 | 2 | 39 | 6.646432e-05 | -6.700298e-05 | 100 µA
0.2206421 | 8.163808 | -1.841736e-05 | 0.2190857 | 2 | 40 | 6.646432e-05 | -6.700298e-05 | 100 µA
0.2259827 | 8.217214 | -2.584839e-06 | 0.2243042 | 2 | 41 | 6.646432e-05 | -6.700298e-05 | 100 µA
0.2313232 | 8.27062 | 1.144714e-05 | 0.2302246 | 2 | 42 | 6.646432e-05 | -6.700298e-05 | 100 µA
0.2366638 | 8.324026 | 2.38739e-05 | 0.2350159 | 2 | 43 | 6.646432e-05 | -6.700298e-05 | 100 µA
0.2420044 | 8.377432 | 3.561096e-05 | 0.2409058 | 2 | 44 | 6.646432e-05 | -6.700298e-05 | 10 µA
0.247345 | 8.430838 | 4.60144e-05 | 0.2461243 | 2 | 45 | 6.646432e-05 | -6.700298e-05 | 10 µA
0.2526855 | 8.484244 | 5.562439e-05 | 0.2519836 | 2 | 46 | 6.646432e-05 | -6.700298e-05 | 10 µA
0.2580261 | 8.53765 | 6.460571e-05 | 0.2573853 | 2 | 47 | 6.646432e-05 | -6.700298e-05 | 10 µA
0.2633667 | 8.591056 | 7.275390625e-05 | 0.2621155 | 2 | 48 | 6.646432e-05 | -6.700298e-05 | 100 µA
0.2687073 | 8.644462 | 8.074951e-05 | 0.2670898 | 2 | 49 | 6.646432e-05 | -6.700298e-05 | 100 µA
0.2740479 | 8.697868 | 8.831787e-05 | 0.272522 | 2 | 50 | 6.646432e-05 | -6.700298e-05 | 100 µA
0.2793884 | 8.751274 | 9.58252e-05 | 0.2774353 | 2 | 51 | 6.646432e-05 | -6.700298e-05 | 100 µA
0.284729 | 8.80468 | 0.0001030273 | 0.2834778 | 2 | 52 | 6.646432e-05 | -6.700298e-05 | 100 µA
0.2900696 | 8.858086 | 0.0001102905 | 0.2886963 | 2 | 53 | 6.646432e-05 | -6.700298e-05 | 100 µA
0.2954102 | 8.911492 | 0.0001174316 | 0.2938232 | 2 | 54 | 6.646432e-05 | -6.700298e-05 | 100 µA
0.3007507 | 8.964898 | 0.0001244812 | 0.2995605 | 2 | 55 | 6.646432e-05 | -6.700298e-05 | 100 µA
0.2954102 | 9.018304 | 8.905029e-05 | 0.2938843 | 2 | 56 | 6.646432e-05 | -6.700298e-05 | 100 µA
0.2900696 | 9.07171 | 6.204224e-05 | 0.2885742 | 2 | 57 | 6.646432e-05 | -6.700298e-05 | 100 µA
0.284729 | 9.125116 | 3.963928e-05 | 0.2832642 | 2 | 58 | 6.646432e-05 | -6.700298e-05 | 100 µA
0.2793884 | 9.178522 | 2.035828e-05 | 0.2773743 | 2 | 59 | 6.646432e-05 | -6.700298e-05 | 100 µA
0.2740479 | 9.231928 | 3.372192e-06 | 0.2723694 | 2 | 60 | 6.646432e-05 | -6.700298e-05 | 100 µA
0.2687073 | 9.285334 | -1.149292e-05 | 0.2671509 | 2 | 61 | 6.646432e-05 | -6.700298e-05 | 100 µA
0.2633667 | 9.33874 | -2.487793e-05 | 0.2615662 | 2 | 62 | 6.646432e-05 | -6.700298e-05 | 100 µA
0.2580261 | 9.392146 | -3.674927e-05 | 0.2556458 | 2 | 63 | 6.646432e-05 | -6.700298e-05 | 10 µA
0.2526855 | 9.445552 | -4.767761e-05 | 0.2506409 | 2 | 64 | 6.646432e-05 | -6.700298e-05 | 10 µA
0.247345 | 9.498958 | -5.774536e-05 | 0.2447205 | 2 | 65 | 6.646432e-05 | -6.700298e-05 | 10 µA
0.2420044 | 9.552364 | -6.687622e-05 | 0.2393799 | 2 | 66 | 6.646432e-05 | -6.700298e-05 | 10 µA
0.2366638 | 9.60577 | -7.553101e-05 | 0.2350769 | 2 | 67 | 6.646432e-05 | -6.700298e-05 | 100 µA
0.2313232 | 9.659176 | -8.322144e-05 | 0.2297058 | 2 | 68 | 6.646432e-05 | -6.700298e-05 | 100 µA
0.2259827 | 9.712582 | -9.069824e-05 | 0.2243347 | 2 | 69 | 6.646432e-05 | -6.700298e-05 | 100 µA
0.2206421 | 9.765988 | -9.762573e-05 | 0.2188416 | 2 | 70 | 6.646432e-05 | -6.700298e-05 | 100 µA
0.2153015 | 9.819394 | -0.0001042175 | 0.2134705 | 2 | 71 | 6.646432e-05 | -6.700298e-05 | 100 µA
0.2099609375 | 9.8728 | -0.0001105957 | 0.2079773 | 2 | 72 | 6.646432e-05 | -6.700298e-05 | 100 µA
0.2046204 | 9.926206 | -0.0001166382 | 0.2028809 | 2 | 73 | 6.646432e-05 | -6.700298e-05 | 100 µA
0.1992798 | 9.979612 | -0.0001227112 | 0.1974182 | 2 | 74 | 6.646432e-05 | -6.700298e-05 | 100 µA
0.2046204 | 10.03302 | -8.81958e-05 | 0.2028198 | 2 | 75 | 6.646432e-05 | -6.700298e-05 | 100 µA
0.2099609375 | 10.08642 | -6.210327e-05 | 0.2082214 | 2 | 76 | 6.646432e-05 | -6.700298e-05 | 100 µA