## Sheet1
Potential applied (V) | Time (s) | WE(1).Current (A) | WE(1).Potential (V) | Scan | Index | Q+ | Q- | Current range
0.2153015 | 6.603185 | -6.588745e-06 | 0.2133179 | 1 | 1 | 0.0001271532 | -0.0001531512 | 10 µA
0.2206421 | 6.870214 | 6.298828125e-07 | 0.2189026 | 1 | 2 | 0.0001271532 | -0.0001531512 | 10 µA
0.2259827 | 7.137243 | 6.124878e-06 | 0.2244263 | 1 | 3 | 0.0001271532 | -0.0001531512 | 10 µA
0.2313232 | 7.404272 | 1.064453125e-05 | 0.2298279 | 1 | 4 | 0.0001271532 | -0.0001531512 | 10 µA
0.2366638 | 7.671301 | 1.441345e-05 | 0.2356262 | 1 | 5 | 0.0001271532 | -0.0001531512 | 10 µA
0.2420044 | 7.93833 | 1.788635e-05 | 0.2409058 | 1 | 6 | 0.0001271532 | -0.0001531512 | 10 µA
0.247345 | 8.205359 | 2.10022e-05 | 0.2463074 | 1 | 7 | 0.0001271532 | -0.0001531512 | 10 µA
0.2526855 | 8.472388 | 2.393188e-05 | 0.2514343 | 1 | 8 | 0.0001271532 | -0.0001531512 | 10 µA
0.2580261 | 8.739417 | 2.667236e-05 | 0.2566833 | 1 | 9 | 0.0001271532 | -0.0001531512 | 10 µA
0.2633667 | 9.006446 | 2.938232e-05 | 0.2617493 | 1 | 10 | 0.0001271532 | -0.0001531512 | 10 µA
0.2687073 | 9.273475 | 3.200989e-05 | 0.2674866 | 1 | 11 | 0.0001271532 | -0.0001531512 | 10 µA
0.2740479 | 9.540504 | 3.463135e-05 | 0.2733765 | 1 | 12 | 0.0001271532 | -0.0001531512 | 10 µA
0.2793884 | 9.807533 | 3.735352e-05 | 0.2782288 | 1 | 13 | 0.0001271532 | -0.0001531512 | 10 µA
0.284729 | 10.07456 | 4.006042e-05 | 0.2834473 | 1 | 14 | 0.0001271532 | -0.0001531512 | 10 µA
0.2900696 | 10.34159 | 4.292297e-05 | 0.2893066 | 1 | 15 | 0.0001271532 | -0.0001531512 | 10 µA
0.2954102 | 10.60862 | 4.590149e-05 | 0.2947998 | 1 | 16 | 0.0001271532 | -0.0001531512 | 10 µA
0.3007507 | 10.87565 | 4.897156e-05 | 0.2998352 | 1 | 17 | 0.0001271532 | -0.0001531512 | 10 µA
0.2954102 | 11.14268 | 2.759399e-05 | 0.2941895 | 1 | 18 | 0.0001271532 | -0.0001531512 | 10 µA
0.2900696 | 11.40971 | 1.330566e-05 | 0.2889099 | 1 | 19 | 0.0001271532 | -0.0001531512 | 10 µA
0.284729 | 11.67674 | 2.738953e-06 | 0.2831421 | 1 | 20 | 0.0001271532 | -0.0001531512 | 10 µA
0.2793884 | 11.94376 | -5.337524e-06 | 0.2776489 | 1 | 21 | 0.0001271532 | -0.0001531512 | 10 µA
0.2740479 | 12.21079 | -1.177368e-05 | 0.2722778 | 1 | 22 | 0.0001271532 | -0.0001531512 | 10 µA
0.2687073 | 12.47782 | -1.692505e-05 | 0.2668762 | 1 | 23 | 0.0001271532 | -0.0001531512 | 10 µA
0.2633667 | 12.74485 | -2.123718e-05 | 0.2607727 | 1 | 24 | 0.0001271532 | -0.0001531512 | 10 µA
0.2580261 | 13.01188 | -2.486877e-05 | 0.2558899 | 1 | 25 | 0.0001271532 | -0.0001531512 | 10 µA
0.2526855 | 13.27891 | -2.797852e-05 | 0.2506409 | 1 | 26 | 0.0001271532 | -0.0001531512 | 10 µA
0.247345 | 13.54594 | -3.074646e-05 | 0.2450256 | 1 | 27 | 0.0001271532 | -0.0001531512 | 10 µA
0.2420044 | 13.81297 | -3.323975e-05 | 0.2400208 | 1 | 28 | 0.0001271532 | -0.0001531512 | 10 µA
0.2366638 | 14.08 | -3.554382e-05 | 0.2347412 | 1 | 29 | 0.0001271532 | -0.0001531512 | 10 µA
0.2313232 | 14.34703 | -3.761597e-05 | 0.2290344 | 1 | 30 | 0.0001271532 | -0.0001531512 | 10 µA
0.2259827 | 14.61405 | -3.976135e-05 | 0.223999 | 1 | 31 | 0.0001271532 | -0.0001531512 | 10 µA
0.2206421 | 14.88108 | -4.188843e-05 | 0.2180176 | 1 | 32 | 0.0001271532 | -0.0001531512 | 10 µA
0.2153015 | 15.14811 | -4.40155e-05 | 0.2124939 | 1 | 33 | 0.0001271532 | -0.0001531512 | 10 µA
0.2099609375 | 15.41514 | -4.618835e-05 | 0.20755 | 1 | 34 | 0.0001271532 | -0.0001531512 | 10 µA
0.2046204 | 15.68217 | -4.849854e-05 | 0.2020569 | 1 | 35 | 0.0001271532 | -0.0001531512 | 10 µA
0.1992798 | 15.9492 | -5.089417e-05 | 0.1966248 | 1 | 36 | 0.0001271532 | -0.0001531512 | 10 µA
0.2046204 | 16.21623 | -3.14453125e-05 | 0.2023621 | 1 | 37 | 0.0001271532 | -0.0001531512 | 10 µA
0.2099609375 | 16.48326 | -1.899109e-05 | 0.2076111 | 1 | 38 | 0.0001271532 | -0.0001531512 | 10 µA
0.2153015 | 16.75029 | -1.002197e-05 | 0.2134705 | 2 | 39 | 0.0001159524 | -0.0001587382 | 10 µA
0.2206421 | 17.01732 | -3.088379e-06 | 0.2191772 | 2 | 40 | 0.0001159524 | -0.0001587382 | 10 µA
0.2259827 | 17.28434 | 2.5177e-06 | 0.2242126 | 2 | 41 | 0.0001159524 | -0.0001587382 | 10 µA
0.2313232 | 17.55137 | 7.278442e-06 | 0.230072 | 2 | 42 | 0.0001159524 | -0.0001587382 | 10 µA
0.2366638 | 17.8184 | 1.130981e-05 | 0.2348633 | 2 | 43 | 0.0001159524 | -0.0001587382 | 10 µA
0.2420044 | 18.08543 | 1.50116e-05 | 0.2406006 | 2 | 44 | 0.0001159524 | -0.0001587382 | 10 µA
0.247345 | 18.35246 | 1.834106e-05 | 0.24609375 | 2 | 45 | 0.0001159524 | -0.0001587382 | 10 µA
0.2526855 | 18.61949 | 2.142334e-05 | 0.2509155 | 2 | 46 | 0.0001159524 | -0.0001587382 | 10 µA
0.2580261 | 18.88652 | 2.435608e-05 | 0.2567444 | 2 | 47 | 0.0001159524 | -0.0001587382 | 10 µA
0.2633667 | 19.15355 | 2.714539e-05 | 0.262085 | 2 | 48 | 0.0001159524 | -0.0001587382 | 10 µA
0.2687073 | 19.42058 | 2.98828125e-05 | 0.2674866 | 2 | 49 | 0.0001159524 | -0.0001587382 | 10 µA
0.2740479 | 19.68761 | 3.25592e-05 | 0.2729187 | 2 | 50 | 0.0001159524 | -0.0001587382 | 10 µA
0.2793884 | 19.95463 | 3.53302e-05 | 0.2782288 | 2 | 51 | 0.0001159524 | -0.0001587382 | 10 µA
0.284729 | 20.22166 | 3.808899e-05 | 0.2837524 | 2 | 52 | 0.0001159524 | -0.0001587382 | 10 µA
0.2900696 | 20.48869 | 4.098206e-05 | 0.2892151 | 2 | 53 | 0.0001159524 | -0.0001587382 | 10 µA
0.2954102 | 20.75572 | 4.396973e-05 | 0.29296875 | 2 | 54 | 0.0001159524 | -0.0001587382 | 10 µA
0.3007507 | 21.02275 | 4.708252e-05 | 0.2997131 | 2 | 55 | 0.0001159524 | -0.0001587382 | 10 µA
0.2954102 | 21.28978 | 2.58728e-05 | 0.2945557 | 2 | 56 | 0.0001159524 | -0.0001587382 | 10 µA
0.2900696 | 21.55681 | 1.171875e-05 | 0.2885132 | 2 | 57 | 0.0001159524 | -0.0001587382 | 10 µA
0.284729 | 21.82384 | 1.361389e-06 | 0.2835388 | 2 | 58 | 0.0001159524 | -0.0001587382 | 10 µA
0.2793884 | 22.09087 | -6.582642e-06 | 0.2776794 | 2 | 59 | 0.0001159524 | -0.0001587382 | 10 µA
0.2740479 | 22.3579 | -1.293945e-05 | 0.2723083 | 2 | 60 | 0.0001159524 | -0.0001587382 | 10 µA
0.2687073 | 22.62492 | -1.799316e-05 | 0.2666321 | 2 | 61 | 0.0001159524 | -0.0001587382 | 10 µA
0.2633667 | 22.89195 | -2.22229e-05 | 0.261322 | 2 | 62 | 0.0001159524 | -0.0001587382 | 10 µA
0.2580261 | 23.15898 | -2.579651e-05 | 0.2561646 | 2 | 63 | 0.0001159524 | -0.0001587382 | 10 µA
0.2526855 | 23.42601 | -2.883911e-05 | 0.250885 | 2 | 64 | 0.0001159524 | -0.0001587382 | 10 µA
0.247345 | 23.69304 | -3.153992e-05 | 0.2442322 | 2 | 65 | 0.0001159524 | -0.0001587382 | 10 µA
0.2420044 | 23.96007 | -3.395996e-05 | 0.2399292 | 2 | 66 | 0.0001159524 | -0.0001587382 | 10 µA
0.2366638 | 24.2271 | -3.626404e-05 | 0.2344055 | 2 | 67 | 0.0001159524 | -0.0001587382 | 10 µA
0.2313232 | 24.49413 | -3.833618e-05 | 0.2292786 | 2 | 68 | 0.0001159524 | -0.0001587382 | 10 µA
0.2259827 | 24.76116 | -4.046021e-05 | 0.2238464 | 2 | 69 | 0.0001159524 | -0.0001587382 | 10 µA
0.2206421 | 25.02819 | -4.25415e-05 | 0.2182007 | 2 | 70 | 0.0001159524 | -0.0001587382 | 10 µA
0.2153015 | 25.29521 | -4.467163e-05 | 0.2132874 | 2 | 71 | 0.0001159524 | -0.0001587382 | 10 µA
0.2099609375 | 25.56224 | -4.685364e-05 | 0.2073975 | 2 | 72 | 0.0001159524 | -0.0001587382 | 10 µA
0.2046204 | 25.82927 | -4.916077e-05 | 0.2022095 | 2 | 73 | 0.0001159524 | -0.0001587382 | 10 µA
0.1992798 | 26.0963 | -5.157166e-05 | 0.196991 | 2 | 74 | 0.0001159524 | -0.0001587382 | 10 µA
0.2046204 | 26.36333 | -3.204956e-05 | 0.2025452 | 2 | 75 | 0.0001159524 | -0.0001587382 | 10 µA
0.2099609375 | 26.63036 | -1.956787e-05 | 0.2079163 | 2 | 76 | 0.0001159524 | -0.0001587382 | 10 µA