## Sheet1
Potential applied (V) | Time (s) | WE(1).Current (A) | WE(1).Potential (V) | Scan | Index | Q+ | Q- | Current range | Overload
0.2153015 | 8.174394 | -1.275024e-05 | 0.213623 | 1 | 1 | 0.0001407335 | -0.0003319225 | 10 µA
0.2206421 | 9.242509 | -8.865356e-06 | 0.2193604 | 1 | 2 | 0.0001407335 | -0.0003319225 | 10 µA
0.2259827 | 10.31062 | -5.841064e-06 | 0.2231445 | 1 | 3 | 0.0001407335 | -0.0003319225 | 10 µA
0.2313232 | 11.37874 | -3.305054e-06 | 0.2299805 | 1 | 4 | 0.0001407335 | -0.0003319225 | 10 µA
0.2366638 | 12.44685 | -1.143188e-06 | 0.2347412 | 1 | 5 | 0.0001407335 | -0.0003319225 | 10 µA
0.2420044 | 13.51497 | 8.728027e-07 | 0.2407532 | 1 | 6 | 0.0001407335 | -0.0003319225 | 10 µA
0.247345 | 14.58308 | 2.669067e-06 | 0.2459106 | 1 | 7 | 0.0001407335 | -0.0003319225 | 10 µA
0.2526855 | 15.6512 | 4.382324e-06 | 0.2511597 | 1 | 8 | 0.0001407335 | -0.0003319225 | 10 µA
0.2580261 | 16.71931 | 5.983887e-06 | 0.2572327 | 1 | 9 | 0.0001407335 | -0.0003319225 | 1 µA
0.2633667 | 17.78743 | 7.56012e-06 | 0.2630615 | 1 | 10 | 0.0001407335 | -0.0003319225 | 1 µA | Current overload
0.2687073 | 18.85554 | 9.088135e-06 | 0.2672119 | 1 | 11 | 0.0001407335 | -0.0003319225 | 10 µA
0.2740479 | 19.92366 | 1.061096e-05 | 0.2726746 | 1 | 12 | 0.0001407335 | -0.0003319225 | 10 µA
0.2793884 | 20.99177 | 1.222229e-05 | 0.2779846 | 1 | 13 | 0.0001407335 | -0.0003319225 | 10 µA
0.284729 | 22.05989 | 1.383362e-05 | 0.2817688 | 1 | 14 | 0.0001407335 | -0.0003319225 | 10 µA
0.2900696 | 23.128 | 1.555481e-05 | 0.2884216 | 1 | 15 | 0.0001407335 | -0.0003319225 | 10 µA
0.2954102 | 24.19612 | 1.742554e-05 | 0.2938232 | 1 | 16 | 0.0001407335 | -0.0003319225 | 10 µA
0.3007507 | 25.26423 | 1.934509e-05 | 0.2995911 | 1 | 17 | 0.0001407335 | -0.0003319225 | 10 µA
0.2954102 | 26.33235 | 9.039307e-06 | 0.2939453125 | 1 | 18 | 0.0001407335 | -0.0003319225 | 10 µA
0.2900696 | 27.40046 | 3.170776e-06 | 0.2885742 | 1 | 19 | 0.0001407335 | -0.0003319225 | 10 µA
0.284729 | 28.46858 | -7.894897e-07 | 0.2830811 | 1 | 20 | 0.0001407335 | -0.0003319225 | 10 µA
0.2793884 | 29.53669 | -3.683472e-06 | 0.2779236 | 1 | 21 | 0.0001407335 | -0.0003319225 | 10 µA
0.2740479 | 30.60481 | -6.005859375e-06 | 0.2723389 | 1 | 22 | 0.0001407335 | -0.0003319225 | 10 µA
0.2687073 | 31.67292 | -7.821655e-06 | 0.2669678 | 1 | 23 | 0.0001407335 | -0.0003319225 | 10 µA
0.2633667 | 32.74104 | -9.414673e-06 | 0.2615356 | 1 | 24 | 0.0001407335 | -0.0003319225 | 10 µA
0.2580261 | 33.80915 | -1.083374e-05 | 0.2564087 | 1 | 25 | 0.0001407335 | -0.0003319225 | 10 µA
0.2526855 | 34.87727 | -1.213379e-05 | 0.2501526 | 1 | 26 | 0.0001407335 | -0.0003319225 | 10 µA
0.247345 | 35.94538 | -1.339111e-05 | 0.245636 | 1 | 27 | 0.0001407335 | -0.0003319225 | 10 µA
0.2420044 | 37.0135 | -1.461792e-05 | 0.239624 | 1 | 28 | 0.0001407335 | -0.0003319225 | 10 µA
0.2366638 | 38.08161 | -1.590576e-05 | 0.2345276 | 1 | 29 | 0.0001407335 | -0.0003319225 | 10 µA
0.2313232 | 39.14973 | -1.719971e-05 | 0.2293701 | 1 | 30 | 0.0001407335 | -0.0003319225 | 10 µA
0.2259827 | 40.21784 | -1.8573e-05 | 0.2241211 | 1 | 31 | 0.0001407335 | -0.0003319225 | 10 µA
0.2206421 | 41.28596 | -2.002258e-05 | 0.21875 | 1 | 32 | 0.0001407335 | -0.0003319225 | 10 µA
0.2153015 | 42.35407 | -2.153015e-05 | 0.2130432 | 1 | 33 | 0.0001407335 | -0.0003319225 | 10 µA
0.2099609375 | 43.42219 | -2.317505e-05 | 0.2078552 | 1 | 34 | 0.0001407335 | -0.0003319225 | 10 µA
0.2046204 | 44.4903 | -2.495422e-05 | 0.2025757 | 1 | 35 | 0.0001407335 | -0.0003319225 | 10 µA
0.1992798 | 45.55842 | -2.680054e-05 | 0.1972961 | 1 | 36 | 0.0001407335 | -0.0003319225 | 10 µA
0.2046204 | 46.62653 | -1.844788e-05 | 0.2027283 | 1 | 37 | 0.0001407335 | -0.0003319225 | 10 µA
0.2099609375 | 47.69465 | -1.35498e-05 | 0.2091064 | 1 | 38 | 0.0001407335 | -0.0003319225 | 10 µA
0.2153015 | 48.76276 | -9.945679e-06 | 0.2133179 | 2 | 39 | 0.0001440727 | -0.0003221778 | 10 µA
0.2206421 | 49.83088 | -6.985474e-06 | 0.2192078 | 2 | 40 | 0.0001440727 | -0.0003221778 | 10 µA
0.2259827 | 50.89899 | -4.476929e-06 | 0.2241516 | 2 | 41 | 0.0001440727 | -0.0003221778 | 10 µA
0.2313232 | 51.96711 | -2.246399e-06 | 0.22995 | 2 | 42 | 0.0001440727 | -0.0003221778 | 10 µA
0.2366638 | 53.03522 | -2.670288e-07 | 0.2349243 | 2 | 43 | 0.0001440727 | -0.0003221778 | 10 µA
0.2420044 | 54.10334 | 1.612854e-06 | 0.2406006 | 2 | 44 | 0.0001440727 | -0.0003221778 | 10 µA
0.247345 | 55.17145 | 3.29895e-06 | 0.2458191 | 2 | 45 | 0.0001440727 | -0.0003221778 | 10 µA
0.2526855 | 56.23957 | 4.941711e-06 | 0.2518311 | 2 | 46 | 0.0001440727 | -0.0003221778 | 1 µA
0.2580261 | 57.30768 | 6.464539e-06 | 0.2571411 | 2 | 47 | 0.0001440727 | -0.0003221778 | 1 µA
0.2633667 | 58.3758 | 7.983398e-06 | 0.2618713 | 2 | 48 | 0.0001440727 | -0.0003221778 | 10 µA
0.2687073 | 59.44391 | 9.47876e-06 | 0.2670288 | 2 | 49 | 0.0001440727 | -0.0003221778 | 10 µA
0.2740479 | 60.51203 | 1.091614e-05 | 0.2726135 | 2 | 50 | 0.0001440727 | -0.0003221778 | 10 µA
0.2793884 | 61.58014 | 1.242065e-05 | 0.2782593 | 2 | 51 | 0.0001440727 | -0.0003221778 | 10 µA
0.284729 | 62.64826 | 1.39679e-05 | 0.2833862 | 2 | 52 | 0.0001440727 | -0.0003221778 | 10 µA
0.2900696 | 63.71637 | 1.55426e-05 | 0.2886963 | 2 | 53 | 0.0001440727 | -0.0003221778 | 10 µA
0.2954102 | 64.78449 | 1.7276e-05 | 0.294342 | 2 | 54 | 0.0001440727 | -0.0003221778 | 10 µA
0.3007507 | 65.8526 | 1.907959e-05 | 0.2991638 | 2 | 55 | 0.0001440727 | -0.0003221778 | 10 µA
0.2954102 | 66.92072 | 8.843994e-06 | 0.2940369 | 2 | 56 | 0.0001440727 | -0.0003221778 | 10 µA
0.2900696 | 67.98883 | 3.057861e-06 | 0.2884827 | 2 | 57 | 0.0001440727 | -0.0003221778 | 10 µA
0.284729 | 69.05695 | -8.520508e-07 | 0.2832642 | 2 | 58 | 0.0001440727 | -0.0003221778 | 10 µA
0.2793884 | 70.12506 | -3.723145e-06 | 0.27771 | 2 | 59 | 0.0001440727 | -0.0003221778 | 10 µA
0.2740479 | 71.19318 | -6.021118e-06 | 0.2727051 | 2 | 60 | 0.0001440727 | -0.0003221778 | 10 µA
0.2687073 | 72.26129 | -7.791138e-06 | 0.2666321 | 2 | 61 | 0.0001440727 | -0.0003221778 | 10 µA
0.2633667 | 73.32941 | -9.371948e-06 | 0.2628174 | 2 | 62 | 0.0001440727 | -0.0003221778 | 10 µA
0.2580261 | 74.39752 | -1.077271e-05 | 0.2562256 | 2 | 63 | 0.0001440727 | -0.0003221778 | 10 µA
0.2526855 | 75.46564 | -1.207581e-05 | 0.2509155 | 2 | 64 | 0.0001440727 | -0.0003221778 | 10 µA
0.247345 | 76.53375 | -1.333618e-05 | 0.2457581 | 2 | 65 | 0.0001440727 | -0.0003221778 | 10 µA
0.2420044 | 77.60187 | -1.455383e-05 | 0.2401123 | 2 | 66 | 0.0001440727 | -0.0003221778 | 10 µA
0.2366638 | 78.66998 | -1.581116e-05 | 0.2347107 | 2 | 67 | 0.0001440727 | -0.0003221778 | 10 µA
0.2313232 | 79.7381 | -1.70929e-05 | 0.2294921875 | 2 | 68 | 0.0001440727 | -0.0003221778 | 10 µA
0.2259827 | 80.80621 | -1.846313e-05 | 0.223999 | 2 | 69 | 0.0001440727 | -0.0003221778 | 10 µA
0.2206421 | 81.87433 | -1.989441e-05 | 0.218689 | 2 | 70 | 0.0001440727 | -0.0003221778 | 10 µA
0.2153015 | 82.94244 | -2.140808e-05 | 0.2137756 | 2 | 71 | 0.0001440727 | -0.0003221778 | 10 µA
0.2099609375 | 84.01056 | -2.304077e-05 | 0.2077637 | 2 | 72 | 0.0001440727 | -0.0003221778 | 10 µA
0.2046204 | 85.07867 | -2.478638e-05 | 0.2028198 | 2 | 73 | 0.0001440727 | -0.0003221778 | 10 µA
0.1992798 | 86.14679 | -2.666321e-05 | 0.1970825 | 2 | 74 | 0.0001440727 | -0.0003221778 | 10 µA
0.2046204 | 87.2149 | -1.842041e-05 | 0.2006226 | 2 | 75 | 0.0001440727 | -0.0003221778 | 10 µA
0.2099609375 | 88.28302 | -1.36322e-05 | 0.2079163 | 2 | 76 | 0.0001440727 | -0.0003221778 | 10 µA