## Sheet1
Potential applied (V) | Time (s) | WE(1).Current (A) | WE(1).Potential (V) | Scan | Index | Q+ | Q- | Current range
0.2153015 | 6.224786 | -1.733704e-06 | 0.2133789 | 1 | 1 | 0.0001087513 | -9.508471e-05 | 10 µA
0.2206421 | 6.331598 | 9.973145e-06 | 0.2191772 | 1 | 2 | 0.0001087513 | -9.508471e-05 | 10 µA
0.2259827 | 6.43841 | 1.941223e-05 | 0.2245789 | 1 | 3 | 0.0001087513 | -9.508471e-05 | 10 µA
0.2313232 | 6.545222 | 2.740479e-05 | 0.2306213 | 1 | 4 | 0.0001087513 | -9.508471e-05 | 10 µA
0.2366638 | 6.652034 | 3.42041e-05 | 0.2353821 | 1 | 5 | 0.0001087513 | -9.508471e-05 | 10 µA
0.2420044 | 6.758846 | 4.044189e-05 | 0.2407532 | 1 | 6 | 0.0001087513 | -9.508471e-05 | 10 µA
0.247345 | 6.865658 | 4.60144e-05 | 0.2466736 | 1 | 7 | 0.0001087513 | -9.508471e-05 | 10 µA
0.2526855 | 6.97247 | 5.118103e-05 | 0.2516479 | 1 | 8 | 0.0001087513 | -9.508471e-05 | 10 µA
0.2580261 | 7.079282 | 5.59967e-05 | 0.2571716 | 1 | 9 | 0.0001087513 | -9.508471e-05 | 10 µA
0.2633667 | 7.186094 | 6.05835e-05 | 0.2627869 | 1 | 10 | 0.0001087513 | -9.508471e-05 | 10 µA
0.2687073 | 7.292906 | 6.478882e-05 | 0.2668152 | 1 | 11 | 0.0001087513 | -9.508471e-05 | 100 µA
0.2740479 | 7.399718 | 6.903076e-05 | 0.2724609375 | 1 | 12 | 0.0001087513 | -9.508471e-05 | 100 µA
0.2793884 | 7.50653 | 7.342529e-05 | 0.2789612 | 1 | 13 | 0.0001087513 | -9.508471e-05 | 100 µA
0.284729 | 7.613342 | 7.772827e-05 | 0.2831726 | 1 | 14 | 0.0001087513 | -9.508471e-05 | 100 µA
0.2900696 | 7.720154 | 8.206177e-05 | 0.2880249 | 1 | 15 | 0.0001087513 | -9.508471e-05 | 100 µA
0.2954102 | 7.826966 | 8.660889e-05 | 0.2943726 | 1 | 16 | 0.0001087513 | -9.508471e-05 | 100 µA
0.3007507 | 7.933778 | 9.112549e-05 | 0.2988892 | 1 | 17 | 0.0001087513 | -9.508471e-05 | 100 µA
0.2954102 | 8.04059 | 6.115723e-05 | 0.2944336 | 1 | 18 | 0.0001087513 | -9.508471e-05 | 100 µA
0.2900696 | 8.147402 | 3.901672e-05 | 0.2884521 | 1 | 19 | 0.0001087513 | -9.508471e-05 | 100 µA
0.284729 | 8.254214 | 2.133179e-05 | 0.2831116 | 1 | 20 | 0.0001087513 | -9.508471e-05 | 100 µA
0.2793884 | 8.361026 | 6.674194e-06 | 0.277771 | 1 | 21 | 0.0001087513 | -9.508471e-05 | 100 µA
0.2740479 | 8.467838 | -5.749512e-06 | 0.2723083 | 1 | 22 | 0.0001087513 | -9.508471e-05 | 100 µA
0.2687073 | 8.57465 | -1.628723e-05 | 0.267334 | 1 | 23 | 0.0001087513 | -9.508471e-05 | 100 µA
0.2633667 | 8.681462 | -2.52533e-05 | 0.2611084 | 1 | 24 | 0.0001087513 | -9.508471e-05 | 10 µA
0.2580261 | 8.788274 | -3.327942e-05 | 0.2556763 | 1 | 25 | 0.0001087513 | -9.508471e-05 | 10 µA
0.2526855 | 8.895086 | -4.030151e-05 | 0.2503357 | 1 | 26 | 0.0001087513 | -9.508471e-05 | 10 µA
0.247345 | 9.001898 | -4.66156e-05 | 0.2447205 | 1 | 27 | 0.0001087513 | -9.508471e-05 | 10 µA
0.2420044 | 9.10871 | -5.220032e-05 | 0.2394714 | 1 | 28 | 0.0001087513 | -9.508471e-05 | 10 µA
0.2366638 | 9.215522 | -5.735168e-05 | 0.234314 | 1 | 29 | 0.0001087513 | -9.508471e-05 | 10 µA
0.2313232 | 9.322334 | -6.186218e-05 | 0.2286072 | 1 | 30 | 0.0001087513 | -9.508471e-05 | 10 µA
0.2259827 | 9.429146 | -6.628418e-05 | 0.2242737 | 1 | 31 | 0.0001087513 | -9.508471e-05 | 100 µA
0.2206421 | 9.535958 | -7.040405e-05 | 0.2185669 | 1 | 32 | 0.0001087513 | -9.508471e-05 | 100 µA
0.2153015 | 9.64277 | -7.427979e-05 | 0.2136841 | 1 | 33 | 0.0001087513 | -9.508471e-05 | 100 µA
0.2099609375 | 9.749582 | -7.797241e-05 | 0.2082214 | 1 | 34 | 0.0001087513 | -9.508471e-05 | 100 µA
0.2046204 | 9.856394 | -8.175659e-05 | 0.2025146 | 1 | 35 | 0.0001087513 | -9.508471e-05 | 100 µA
0.1992798 | 9.963206 | -8.551025e-05 | 0.1972046 | 1 | 36 | 0.0001087513 | -9.508471e-05 | 100 µA
0.2046204 | 10.07002 | -5.69458e-05 | 0.2028198 | 1 | 37 | 0.0001087513 | -9.508471e-05 | 100 µA
0.2099609375 | 10.17683 | -3.642273e-05 | 0.2081299 | 1 | 38 | 0.0001087513 | -9.508471e-05 | 100 µA
0.2153015 | 10.28364 | -2.039795e-05 | 0.2135925 | 2 | 39 | 9.090486e-05 | -0.0001023537 | 100 µA
0.2206421 | 10.39045 | -7.260132e-06 | 0.2189026 | 2 | 40 | 9.090486e-05 | -0.0001023537 | 100 µA
0.2259827 | 10.49727 | 3.762817e-06 | 0.2243347 | 2 | 41 | 9.090486e-05 | -0.0001023537 | 100 µA
0.2313232 | 10.60408 | 1.318359375e-05 | 0.2296143 | 2 | 42 | 9.090486e-05 | -0.0001023537 | 100 µA
0.2366638 | 10.71089 | 2.150269e-05 | 0.2355042 | 2 | 43 | 9.090486e-05 | -0.0001023537 | 10 µA
0.2420044 | 10.8177 | 2.885437e-05 | 0.240509 | 2 | 44 | 9.090486e-05 | -0.0001023537 | 10 µA
0.247345 | 10.92451 | 3.541565e-05 | 0.2457581 | 2 | 45 | 9.090486e-05 | -0.0001023537 | 10 µA
0.2526855 | 11.03133 | 4.143066e-05 | 0.25177 | 2 | 46 | 9.090486e-05 | -0.0001023537 | 10 µA
0.2580261 | 11.13814 | 4.697265625e-05 | 0.2572327 | 2 | 47 | 9.090486e-05 | -0.0001023537 | 10 µA
0.2633667 | 11.24495 | 5.221252e-05 | 0.2623901 | 2 | 48 | 9.090486e-05 | -0.0001023537 | 10 µA
0.2687073 | 11.35176 | 5.717468e-05 | 0.2679749 | 2 | 49 | 9.090486e-05 | -0.0001023537 | 10 µA
0.2740479 | 11.45857 | 6.194458e-05 | 0.2737427 | 2 | 50 | 9.090486e-05 | -0.0001023537 | 10 µA
0.2793884 | 11.56539 | 6.637573e-05 | 0.2779541 | 2 | 51 | 9.090486e-05 | -0.0001023537 | 100 µA
0.284729 | 11.6722 | 7.110596e-05 | 0.2841492 | 2 | 52 | 9.090486e-05 | -0.0001023537 | 100 µA
0.2900696 | 11.77901 | 7.574463e-05 | 0.2882996 | 2 | 53 | 9.090486e-05 | -0.0001023537 | 100 µA
0.2954102 | 11.88582 | 8.053589e-05 | 0.2939148 | 2 | 54 | 9.090486e-05 | -0.0001023537 | 100 µA
0.3007507 | 11.99263 | 8.544921875e-05 | 0.2993164 | 2 | 55 | 9.090486e-05 | -0.0001023537 | 100 µA
0.2954102 | 12.09945 | 5.584717e-05 | 0.2941895 | 2 | 56 | 9.090486e-05 | -0.0001023537 | 100 µA
0.2900696 | 12.20626 | 3.419495e-05 | 0.2883911 | 2 | 57 | 9.090486e-05 | -0.0001023537 | 100 µA
0.284729 | 12.31307 | 1.686096e-05 | 0.2833862 | 2 | 58 | 9.090486e-05 | -0.0001023537 | 100 µA
0.2793884 | 12.41988 | 2.508545e-06 | 0.2775879 | 2 | 59 | 9.090486e-05 | -0.0001023537 | 100 µA
0.2740479 | 12.52669 | -9.591675e-06 | 0.2719727 | 2 | 60 | 9.090486e-05 | -0.0001023537 | 100 µA
0.2687073 | 12.63351 | -1.988831e-05 | 0.2669678 | 2 | 61 | 9.090486e-05 | -0.0001023537 | 100 µA
0.2633667 | 12.74032 | -2.85614e-05 | 0.2621155 | 2 | 62 | 9.090486e-05 | -0.0001023537 | 10 µA
0.2580261 | 12.84713 | -3.637695e-05 | 0.256134 | 2 | 63 | 9.090486e-05 | -0.0001023537 | 10 µA
0.2526855 | 12.95394 | -4.320984e-05 | 0.2501831 | 2 | 64 | 9.090486e-05 | -0.0001023537 | 10 µA
0.247345 | 13.06075 | -4.930115e-05 | 0.2448425 | 2 | 65 | 9.090486e-05 | -0.0001023537 | 10 µA
0.2420044 | 13.16757 | -5.474854e-05 | 0.2393188 | 2 | 66 | 9.090486e-05 | -0.0001023537 | 10 µA
0.2366638 | 13.27438 | -5.974121e-05 | 0.2339478 | 2 | 67 | 9.090486e-05 | -0.0001023537 | 10 µA
0.2313232 | 13.38119 | -6.412354e-05 | 0.2284851 | 2 | 68 | 9.090486e-05 | -0.0001023537 | 10 µA
0.2259827 | 13.488 | -6.851196e-05 | 0.2240601 | 2 | 69 | 9.090486e-05 | -0.0001023537 | 100 µA
0.2206421 | 13.59481 | -7.250977e-05 | 0.218811 | 2 | 70 | 9.090486e-05 | -0.0001023537 | 100 µA
0.2153015 | 13.70163 | -7.629395e-05 | 0.2133484 | 2 | 71 | 9.090486e-05 | -0.0001023537 | 100 µA
0.2099609375 | 13.80844 | -7.995605e-05 | 0.2084351 | 2 | 72 | 9.090486e-05 | -0.0001023537 | 100 µA
0.2046204 | 13.91525 | -8.361816e-05 | 0.2034912 | 2 | 73 | 9.090486e-05 | -0.0001023537 | 100 µA
0.1992798 | 14.02206 | -8.737183e-05 | 0.1976929 | 2 | 74 | 9.090486e-05 | -0.0001023537 | 100 µA
0.2046204 | 14.12887 | -5.86853e-05 | 0.2026672 | 2 | 75 | 9.090486e-05 | -0.0001023537 | 100 µA
0.2099609375 | 14.23569 | -3.811646e-05 | 0.2085266 | 2 | 76 | 9.090486e-05 | -0.0001023537 | 100 µA