## Sheet1
Potential applied (V) | Time (s) | WE(1).Current (A) | WE(1).Potential (V) | Scan | Index | Q+ | Q- | Current range
0.2153015 | 6.166183 | -9.094238e-07 | 0.2135315 | 1 | 1 | 0.0001030594 | -8.509615e-05 | 10 µA
0.2206421 | 6.255193 | 1.176147e-05 | 0.2194824 | 1 | 2 | 0.0001030594 | -8.509615e-05 | 10 µA
0.2259827 | 6.344203 | 2.215576e-05 | 0.2247009 | 1 | 3 | 0.0001030594 | -8.509615e-05 | 10 µA
0.2313232 | 6.433213 | 3.102722e-05 | 0.2304993 | 1 | 4 | 0.0001030594 | -8.509615e-05 | 10 µA
0.2366638 | 6.522223 | 3.862915e-05 | 0.2352295 | 1 | 5 | 0.0001030594 | -8.509615e-05 | 10 µA
0.2420044 | 6.611233 | 4.564209e-05 | 0.2409973 | 1 | 6 | 0.0001030594 | -8.509615e-05 | 10 µA
0.247345 | 6.700243 | 5.189514e-05 | 0.2466431 | 1 | 7 | 0.0001030594 | -8.509615e-05 | 10 µA
0.2526855 | 6.789253 | 5.773315e-05 | 0.2509155 | 1 | 8 | 0.0001030594 | -8.509615e-05 | 10 µA
0.2580261 | 6.878263 | 6.315308e-05 | 0.2575378 | 1 | 9 | 0.0001030594 | -8.509615e-05 | 10 µA
0.2633667 | 6.967273 | 6.811523e-05 | 0.26171875 | 1 | 10 | 0.0001030594 | -8.509615e-05 | 100 µA
0.2687073 | 7.056283 | 7.302856e-05 | 0.267395 | 1 | 11 | 0.0001030594 | -8.509615e-05 | 100 µA
0.2740479 | 7.145293 | 7.781982e-05 | 0.2723389 | 1 | 12 | 0.0001030594 | -8.509615e-05 | 100 µA
0.2793884 | 7.234303 | 8.258057e-05 | 0.2776184 | 1 | 13 | 0.0001030594 | -8.509615e-05 | 100 µA
0.284729 | 7.323313 | 8.740234375e-05 | 0.2828064 | 1 | 14 | 0.0001030594 | -8.509615e-05 | 100 µA
0.2900696 | 7.412323 | 9.222412e-05 | 0.2886047 | 1 | 15 | 0.0001030594 | -8.509615e-05 | 100 µA
0.2954102 | 7.501333 | 9.707642e-05 | 0.2937927 | 1 | 16 | 0.0001030594 | -8.509615e-05 | 100 µA
0.3007507 | 7.590343 | 0.0001020203 | 0.2992859 | 1 | 17 | 0.0001030594 | -8.509615e-05 | 100 µA
0.2954102 | 7.679353 | 7.025146e-05 | 0.2939758 | 1 | 18 | 0.0001030594 | -8.509615e-05 | 100 µA
0.2900696 | 7.768363 | 4.659729e-05 | 0.2884827 | 1 | 19 | 0.0001030594 | -8.509615e-05 | 100 µA
0.284729 | 7.857373 | 2.740784e-05 | 0.2827454 | 1 | 20 | 0.0001030594 | -8.509615e-05 | 100 µA
0.2793884 | 7.946383 | 1.132507e-05 | 0.2776794 | 1 | 21 | 0.0001030594 | -8.509615e-05 | 100 µA
0.2740479 | 8.035393 | -2.459717e-06 | 0.2722168 | 1 | 22 | 0.0001030594 | -8.509615e-05 | 100 µA
0.2687073 | 8.124403 | -1.42395e-05 | 0.2673035 | 1 | 23 | 0.0001030594 | -8.509615e-05 | 100 µA
0.2633667 | 8.213413 | -2.440186e-05 | 0.2616577 | 1 | 24 | 0.0001030594 | -8.509615e-05 | 10 µA
0.2580261 | 8.302423 | -3.356628e-05 | 0.2556152 | 1 | 25 | 0.0001030594 | -8.509615e-05 | 10 µA
0.2526855 | 8.391433 | -4.166565e-05 | 0.249176 | 1 | 26 | 0.0001030594 | -8.509615e-05 | 10 µA
0.247345 | 8.480443 | -4.898682e-05 | 0.2450256 | 1 | 27 | 0.0001030594 | -8.509615e-05 | 10 µA
0.2420044 | 8.569453 | -5.549622e-05 | 0.2394714 | 1 | 28 | 0.0001030594 | -8.509615e-05 | 10 µA
0.2366638 | 8.658463 | -6.152954e-05 | 0.2337952 | 1 | 29 | 0.0001030594 | -8.509615e-05 | 10 µA
0.2313232 | 8.747473 | -6.698608e-05 | 0.2298584 | 1 | 30 | 0.0001030594 | -8.509615e-05 | 100 µA
0.2259827 | 8.836483 | -7.208252e-05 | 0.2237854 | 1 | 31 | 0.0001030594 | -8.509615e-05 | 100 µA
0.2206421 | 8.925493 | -7.681274e-05 | 0.2190247 | 1 | 32 | 0.0001030594 | -8.509615e-05 | 100 µA
0.2153015 | 9.014503 | -8.129883e-05 | 0.2133179 | 1 | 33 | 0.0001030594 | -8.509615e-05 | 100 µA
0.2099609375 | 9.103513 | -8.575439e-05 | 0.2081909 | 1 | 34 | 0.0001030594 | -8.509615e-05 | 100 µA
0.2046204 | 9.192523 | -8.996582e-05 | 0.2026062 | 1 | 35 | 0.0001030594 | -8.509615e-05 | 100 µA
0.1992798 | 9.281533 | -9.417725e-05 | 0.1976318 | 1 | 36 | 0.0001030594 | -8.509615e-05 | 100 µA
0.2046204 | 9.370543 | -6.390381e-05 | 0.2027893 | 1 | 37 | 0.0001030594 | -8.509615e-05 | 100 µA
0.2099609375 | 9.459553 | -4.1796875e-05 | 0.2081909 | 1 | 38 | 0.0001030594 | -8.509615e-05 | 100 µA
0.2153015 | 9.548563 | -2.423401e-05 | 0.2137451 | 2 | 39 | 8.456428e-05 | -9.275247e-05 | 100 µA
0.2206421 | 9.637573 | -9.695435e-06 | 0.2186584 | 2 | 40 | 8.456428e-05 | -9.275247e-05 | 100 µA
0.2259827 | 9.726583 | 2.62146e-06 | 0.2242432 | 2 | 41 | 8.456428e-05 | -9.275247e-05 | 100 µA
0.2313232 | 9.815593 | 1.326294e-05 | 0.228363 | 2 | 42 | 8.456428e-05 | -9.275247e-05 | 100 µA
0.2366638 | 9.904603 | 2.269287e-05 | 0.2356567 | 2 | 43 | 8.456428e-05 | -9.275247e-05 | 10 µA
0.2420044 | 9.993613 | 3.111267e-05 | 0.2408142 | 2 | 44 | 8.456428e-05 | -9.275247e-05 | 10 µA
0.247345 | 10.08262 | 3.857727e-05 | 0.2464905 | 2 | 45 | 8.456428e-05 | -9.275247e-05 | 10 µA
0.2526855 | 10.17163 | 4.547119e-05 | 0.2518311 | 2 | 46 | 8.456428e-05 | -9.275247e-05 | 10 µA
0.2580261 | 10.26064 | 5.177307e-05 | 0.2573853 | 2 | 47 | 8.456428e-05 | -9.275247e-05 | 10 µA
0.2633667 | 10.34965 | 5.776978e-05 | 0.2625732 | 2 | 48 | 8.456428e-05 | -9.275247e-05 | 10 µA
0.2687073 | 10.43866 | 6.34552e-05 | 0.26828 | 2 | 49 | 8.456428e-05 | -9.275247e-05 | 10 µA
0.2740479 | 10.52767 | 6.851196e-05 | 0.2725525 | 2 | 50 | 8.456428e-05 | -9.275247e-05 | 100 µA
0.2793884 | 10.61668 | 7.391357e-05 | 0.2773132 | 2 | 51 | 8.456428e-05 | -9.275247e-05 | 100 µA
0.284729 | 10.70569 | 7.91626e-05 | 0.2828979 | 2 | 52 | 8.456428e-05 | -9.275247e-05 | 100 µA
0.2900696 | 10.7947 | 8.43811e-05 | 0.2892456 | 2 | 53 | 8.456428e-05 | -9.275247e-05 | 100 µA
0.2954102 | 10.88371 | 8.97522e-05 | 0.2936707 | 2 | 54 | 8.456428e-05 | -9.275247e-05 | 100 µA
0.3007507 | 10.97272 | 9.509277e-05 | 0.29953 | 2 | 55 | 8.456428e-05 | -9.275247e-05 | 100 µA
0.2954102 | 11.06173 | 6.384277e-05 | 0.2937622 | 2 | 56 | 8.456428e-05 | -9.275247e-05 | 100 µA
0.2900696 | 11.15074 | 4.06189e-05 | 0.2885437 | 2 | 57 | 8.456428e-05 | -9.275247e-05 | 100 µA
0.284729 | 11.23975 | 2.185364e-05 | 0.2833557 | 2 | 58 | 8.456428e-05 | -9.275247e-05 | 100 µA
0.2793884 | 11.32876 | 6.192017e-06 | 0.2777405 | 2 | 59 | 8.456428e-05 | -9.275247e-05 | 100 µA
0.2740479 | 11.41777 | -7.254028e-06 | 0.2724304 | 2 | 60 | 8.456428e-05 | -9.275247e-05 | 100 µA
0.2687073 | 11.50678 | -1.875e-05 | 0.2672119 | 2 | 61 | 8.456428e-05 | -9.275247e-05 | 100 µA
0.2633667 | 11.59579 | -2.862549e-05 | 0.2611084 | 2 | 62 | 8.456428e-05 | -9.275247e-05 | 10 µA
0.2580261 | 11.6848 | -3.749695e-05 | 0.2558289 | 2 | 63 | 8.456428e-05 | -9.275247e-05 | 10 µA
0.2526855 | 11.77381 | -4.534607e-05 | 0.2505188 | 2 | 64 | 8.456428e-05 | -9.275247e-05 | 10 µA
0.247345 | 11.86282 | -5.241089e-05 | 0.2448425 | 2 | 65 | 8.456428e-05 | -9.275247e-05 | 10 µA
0.2420044 | 11.95183 | -5.874634e-05 | 0.239624 | 2 | 66 | 8.456428e-05 | -9.275247e-05 | 10 µA
0.2366638 | 12.04084 | -6.45813e-05 | 0.2340088 | 2 | 67 | 8.456428e-05 | -9.275247e-05 | 10 µA
0.2313232 | 12.12985 | -6.988525e-05 | 0.2295227 | 2 | 68 | 8.456428e-05 | -9.275247e-05 | 100 µA
0.2259827 | 12.21886 | -7.479858e-05 | 0.2237244 | 2 | 69 | 8.456428e-05 | -9.275247e-05 | 100 µA
0.2206421 | 12.30787 | -7.943726e-05 | 0.2189636 | 2 | 70 | 8.456428e-05 | -9.275247e-05 | 100 µA
0.2153015 | 12.39688 | -8.38623e-05 | 0.2141418 | 2 | 71 | 8.456428e-05 | -9.275247e-05 | 100 µA
0.2099609375 | 12.48589 | -8.810425e-05 | 0.2090759 | 2 | 72 | 8.456428e-05 | -9.275247e-05 | 100 µA
0.2046204 | 12.5749 | -9.234619e-05 | 0.2032166 | 2 | 73 | 8.456428e-05 | -9.275247e-05 | 100 µA
0.1992798 | 12.66391 | -9.649658e-05 | 0.1974182 | 2 | 74 | 8.456428e-05 | -9.275247e-05 | 100 µA
0.2046204 | 12.75292 | -6.604004e-05 | 0.2030945 | 2 | 75 | 8.456428e-05 | -9.275247e-05 | 100 µA
0.2099609375 | 12.84193 | -4.393921e-05 | 0.2080078125 | 2 | 76 | 8.456428e-05 | -9.275247e-05 | 100 µA