## Sheet1
Potential applied (V) | Time (s) | WE(1).Current (A) | WE(1).Potential (V) | Scan | Index | Q+ | Q- | Current range
0.2153015 | 7.459282 | -1.210022e-05 | 0.2140198 | 1 | 1 | 0.0001259069 | -0.000262358 | 10 µA
0.2206421 | 8.171359 | -7.666015625e-06 | 0.2188721 | 1 | 2 | 0.0001259069 | -0.000262358 | 10 µA
0.2259827 | 8.883436 | -4.241943e-06 | 0.2240295 | 1 | 3 | 0.0001259069 | -0.000262358 | 10 µA
0.2313232 | 9.595513 | -1.427612e-06 | 0.2296448 | 1 | 4 | 0.0001259069 | -0.000262358 | 10 µA
0.2366638 | 10.30759 | 9.924316e-07 | 0.2348938 | 1 | 5 | 0.0001259069 | -0.000262358 | 10 µA
0.2420044 | 11.01967 | 3.283691e-06 | 0.2400513 | 1 | 6 | 0.0001259069 | -0.000262358 | 10 µA
0.247345 | 11.73174 | 5.297852e-06 | 0.2459106 | 1 | 7 | 0.0001259069 | -0.000262358 | 10 µA
0.2526855 | 12.44382 | 7.2052e-06 | 0.2511292 | 1 | 8 | 0.0001259069 | -0.000262358 | 10 µA
0.2580261 | 13.1559 | 9.017944e-06 | 0.2564697 | 1 | 9 | 0.0001259069 | -0.000262358 | 10 µA
0.2633667 | 13.86797 | 1.076355e-05 | 0.262207 | 1 | 10 | 0.0001259069 | -0.000262358 | 10 µA
0.2687073 | 14.58005 | 1.248779e-05 | 0.2674255 | 1 | 11 | 0.0001259069 | -0.000262358 | 10 µA
0.2740479 | 15.29213 | 1.420288e-05 | 0.2727051 | 1 | 12 | 0.0001259069 | -0.000262358 | 10 µA
0.2793884 | 16.00421 | 1.600342e-05 | 0.2781677 | 1 | 13 | 0.0001259069 | -0.000262358 | 10 µA
0.284729 | 16.71628 | 1.781006e-05 | 0.2835388 | 1 | 14 | 0.0001259069 | -0.000262358 | 10 µA
0.2900696 | 17.42836 | 1.974182e-05 | 0.2889709 | 1 | 15 | 0.0001259069 | -0.000262358 | 10 µA
0.2954102 | 18.14044 | 2.175903e-05 | 0.2937317 | 1 | 16 | 0.0001259069 | -0.000262358 | 10 µA
0.3007507 | 18.85251 | 2.388306e-05 | 0.2994385 | 1 | 17 | 0.0001259069 | -0.000262358 | 10 µA
0.2954102 | 19.56459 | 1.094666e-05 | 0.2941589 | 1 | 18 | 0.0001259069 | -0.000262358 | 10 µA
0.2900696 | 20.27667 | 3.421021e-06 | 0.2885132 | 1 | 19 | 0.0001259069 | -0.000262358 | 10 µA
0.284729 | 20.98874 | -1.680908e-06 | 0.2831116 | 1 | 20 | 0.0001259069 | -0.000262358 | 10 µA
0.2793884 | 21.70082 | -5.386353e-06 | 0.2778015 | 1 | 21 | 0.0001259069 | -0.000262358 | 10 µA
0.2740479 | 22.4129 | -8.279419e-06 | 0.2720032 | 1 | 22 | 0.0001259069 | -0.000262358 | 10 µA
0.2687073 | 23.12498 | -1.057129e-05 | 0.2666321 | 1 | 23 | 0.0001259069 | -0.000262358 | 10 µA
0.2633667 | 23.83705 | -1.254578e-05 | 0.2614136 | 1 | 24 | 0.0001259069 | -0.000262358 | 10 µA
0.2580261 | 24.54913 | -1.422119e-05 | 0.256073 | 1 | 25 | 0.0001259069 | -0.000262358 | 10 µA
0.2526855 | 25.26121 | -1.573181e-05 | 0.250885 | 1 | 26 | 0.0001259069 | -0.000262358 | 10 µA
0.247345 | 25.97328 | -1.717834e-05 | 0.2455444 | 1 | 27 | 0.0001259069 | -0.000262358 | 10 µA
0.2420044 | 26.68536 | -1.855164e-05 | 0.2400513 | 1 | 28 | 0.0001259069 | -0.000262358 | 10 µA
0.2366638 | 27.39744 | -1.996765e-05 | 0.2345276 | 1 | 29 | 0.0001259069 | -0.000262358 | 10 µA
0.2313232 | 28.10951 | -2.134705e-05 | 0.2294006 | 1 | 30 | 0.0001259069 | -0.000262358 | 10 µA
0.2259827 | 28.82159 | -2.283936e-05 | 0.2238464 | 1 | 31 | 0.0001259069 | -0.000262358 | 10 µA
0.2206421 | 29.53367 | -2.436829e-05 | 0.2185364 | 1 | 32 | 0.0001259069 | -0.000262358 | 10 µA
0.2153015 | 30.24575 | -2.600708e-05 | 0.2132263 | 1 | 33 | 0.0001259069 | -0.000262358 | 10 µA
0.2099609375 | 30.95782 | -2.777405e-05 | 0.2067871 | 1 | 34 | 0.0001259069 | -0.000262358 | 10 µA
0.2046204 | 31.6699 | -2.964478e-05 | 0.2025452 | 1 | 35 | 0.0001259069 | -0.000262358 | 10 µA
0.1992798 | 32.38198 | -3.165588e-05 | 0.1976318 | 1 | 36 | 0.0001259069 | -0.000262358 | 10 µA
0.2046204 | 33.09405 | -2.077637e-05 | 0.2026978 | 1 | 37 | 0.0001259069 | -0.000262358 | 10 µA
0.2099609375 | 33.80613 | -1.447754e-05 | 0.2080383 | 1 | 38 | 0.0001259069 | -0.000262358 | 10 µA
0.2153015 | 34.51821 | -9.967041e-06 | 0.2138062 | 2 | 39 | 0.00012793 | -0.0002578436 | 10 µA
0.2206421 | 35.23028 | -6.417847e-06 | 0.2187195 | 2 | 40 | 0.00012793 | -0.0002578436 | 10 µA
0.2259827 | 35.94236 | -3.408813e-06 | 0.2239685 | 2 | 41 | 0.00012793 | -0.0002578436 | 10 µA
0.2313232 | 36.65444 | -7.781982e-07 | 0.2297668 | 2 | 42 | 0.00012793 | -0.0002578436 | 10 µA
0.2366638 | 37.36652 | 1.541748e-06 | 0.2355957 | 2 | 43 | 0.00012793 | -0.0002578436 | 10 µA
0.2420044 | 38.07859 | 3.689575e-06 | 0.2402954 | 2 | 44 | 0.00012793 | -0.0002578436 | 10 µA
0.247345 | 38.79067 | 5.679321e-06 | 0.2456055 | 2 | 45 | 0.00012793 | -0.0002578436 | 10 µA
0.2526855 | 39.50275 | 7.540894e-06 | 0.2510071 | 2 | 46 | 0.00012793 | -0.0002578436 | 10 µA
0.2580261 | 40.21482 | 9.332275e-06 | 0.2565002 | 2 | 47 | 0.00012793 | -0.0002578436 | 10 µA
0.2633667 | 40.9269 | 1.105347e-05 | 0.2619324 | 2 | 48 | 0.00012793 | -0.0002578436 | 10 µA
0.2687073 | 41.63898 | 1.277771e-05 | 0.2671509 | 2 | 49 | 0.00012793 | -0.0002578436 | 10 µA
0.2740479 | 42.35105 | 1.442261e-05 | 0.2727051 | 2 | 50 | 0.00012793 | -0.0002578436 | 10 µA
0.2793884 | 43.06313 | 1.617737e-05 | 0.2776794 | 2 | 51 | 0.00012793 | -0.0002578436 | 10 µA
0.284729 | 43.77521 | 1.792908e-05 | 0.2834778 | 2 | 52 | 0.00012793 | -0.0002578436 | 10 µA
0.2900696 | 44.48729 | 1.976624e-05 | 0.2888184 | 2 | 53 | 0.00012793 | -0.0002578436 | 10 µA
0.2954102 | 45.19936 | 2.170105e-05 | 0.2940063 | 2 | 54 | 0.00012793 | -0.0002578436 | 10 µA
0.3007507 | 45.91144 | 2.375183e-05 | 0.2994995 | 2 | 55 | 0.00012793 | -0.0002578436 | 10 µA
0.2954102 | 46.62352 | 1.090393e-05 | 0.293457 | 2 | 56 | 0.00012793 | -0.0002578436 | 10 µA
0.2900696 | 47.33559 | 3.390503e-06 | 0.2886047 | 2 | 57 | 0.00012793 | -0.0002578436 | 10 µA
0.284729 | 48.04767 | -1.660767e-06 | 0.2831726 | 2 | 58 | 0.00012793 | -0.0002578436 | 10 µA
0.2793884 | 48.75975 | -5.368042e-06 | 0.2780151 | 2 | 59 | 0.00012793 | -0.0002578436 | 10 µA
0.2740479 | 49.47182 | -8.236694e-06 | 0.2724915 | 2 | 60 | 0.00012793 | -0.0002578436 | 10 µA
0.2687073 | 50.1839 | -1.05011e-05 | 0.2667236 | 2 | 61 | 0.00012793 | -0.0002578436 | 10 µA
0.2633667 | 50.89598 | -1.243591e-05 | 0.2614136 | 2 | 62 | 0.00012793 | -0.0002578436 | 10 µA
0.2580261 | 51.60806 | -1.414795e-05 | 0.2561035 | 2 | 63 | 0.00012793 | -0.0002578436 | 10 µA
0.2526855 | 52.32013 | -1.566162e-05 | 0.2507935 | 2 | 64 | 0.00012793 | -0.0002578436 | 10 µA
0.247345 | 53.03221 | -1.71051e-05 | 0.2454224 | 2 | 65 | 0.00012793 | -0.0002578436 | 10 µA
0.2420044 | 53.74429 | -1.849365e-05 | 0.2401733 | 2 | 66 | 0.00012793 | -0.0002578436 | 10 µA
0.2366638 | 54.45636 | -1.989746e-05 | 0.2347412 | 2 | 67 | 0.00012793 | -0.0002578436 | 10 µA
0.2313232 | 55.16844 | -2.123718e-05 | 0.229187 | 2 | 68 | 0.00012793 | -0.0002578436 | 10 µA
0.2259827 | 55.88052 | -2.272644e-05 | 0.2236023 | 2 | 69 | 0.00012793 | -0.0002578436 | 10 µA
0.2206421 | 56.59259 | -2.427979e-05 | 0.2187195 | 2 | 70 | 0.00012793 | -0.0002578436 | 10 µA
0.2153015 | 57.30467 | -2.590027e-05 | 0.2133484 | 2 | 71 | 0.00012793 | -0.0002578436 | 10 µA
0.2099609375 | 58.01675 | -2.765808e-05 | 0.2081604 | 2 | 72 | 0.00012793 | -0.0002578436 | 10 µA
0.2046204 | 58.72883 | -2.952576e-05 | 0.2024231 | 2 | 73 | 0.00012793 | -0.0002578436 | 10 µA
0.1992798 | 59.4409 | -3.152466e-05 | 0.197113 | 2 | 74 | 0.00012793 | -0.0002578436 | 10 µA
0.2046204 | 60.15298 | -2.0703125e-05 | 0.2026672 | 2 | 75 | 0.00012793 | -0.0002578436 | 10 µA
0.2099609375 | 60.86506 | -1.446533e-05 | 0.2081909 | 2 | 76 | 0.00012793 | -0.0002578436 | 10 µA