## Sheet1
Potential applied (V) | Time (s) | WE(1).Current (A) | WE(1).Potential (V) | Scan | Index | Q+ | Q- | Current range
0.2153015 | 6.224641 | 6.665039e-07 | 0.213562 | 1 | 1 | 9.405912e-05 | -6.968129e-05 | 10 µA
0.2206421 | 6.291398 | 1.491699e-05 | 0.2194214 | 1 | 2 | 9.405912e-05 | -6.968129e-05 | 10 µA
0.2259827 | 6.358155 | 2.677917e-05 | 0.2247314 | 1 | 3 | 9.405912e-05 | -6.968129e-05 | 10 µA
0.2313232 | 6.424912 | 3.706665e-05 | 0.230072 | 1 | 4 | 9.405912e-05 | -6.968129e-05 | 10 µA
0.2366638 | 6.491669 | 4.600525e-05 | 0.2357483 | 1 | 5 | 9.405912e-05 | -6.968129e-05 | 10 µA
0.2420044 | 6.558426 | 5.432739e-05 | 0.2414246 | 1 | 6 | 9.405912e-05 | -6.968129e-05 | 10 µA
0.247345 | 6.625183 | 6.182861e-05 | 0.2468567 | 1 | 7 | 9.405912e-05 | -6.968129e-05 | 10 µA
0.2526855 | 6.69194 | 6.848145e-05 | 0.2511902 | 1 | 8 | 9.405912e-05 | -6.968129e-05 | 100 µA
0.2580261 | 6.758697 | 7.504272e-05 | 0.2564087 | 1 | 9 | 9.405912e-05 | -6.968129e-05 | 100 µA
0.2633667 | 6.825454 | 8.120728e-05 | 0.2617493 | 1 | 10 | 9.405912e-05 | -6.968129e-05 | 100 µA
0.2687073 | 6.892211 | 8.718872e-05 | 0.2672424 | 1 | 11 | 9.405912e-05 | -6.968129e-05 | 100 µA
0.2740479 | 6.958968 | 9.283447e-05 | 0.272583 | 1 | 12 | 9.405912e-05 | -6.968129e-05 | 100 µA
0.2793884 | 7.025725 | 9.857178e-05 | 0.2781067 | 1 | 13 | 9.405912e-05 | -6.968129e-05 | 100 µA
0.284729 | 7.092482 | 0.000104248 | 0.2832336 | 1 | 14 | 9.405912e-05 | -6.968129e-05 | 100 µA
0.2900696 | 7.159239 | 0.0001098633 | 0.2882385 | 1 | 15 | 9.405912e-05 | -6.968129e-05 | 100 µA
0.2954102 | 7.225996 | 0.000115509 | 0.2938843 | 1 | 16 | 9.405912e-05 | -6.968129e-05 | 100 µA
0.3007507 | 7.292753 | 0.0001212463 | 0.299408 | 1 | 17 | 9.405912e-05 | -6.968129e-05 | 100 µA
0.2954102 | 7.35951 | 8.679199e-05 | 0.2938843 | 1 | 18 | 9.405912e-05 | -6.968129e-05 | 100 µA
0.2900696 | 7.426267 | 6.079102e-05 | 0.2886658 | 1 | 19 | 9.405912e-05 | -6.968129e-05 | 100 µA
0.284729 | 7.493024 | 3.935852e-05 | 0.2832336 | 1 | 20 | 9.405912e-05 | -6.968129e-05 | 100 µA
0.2793884 | 7.559781 | 2.109375e-05 | 0.2780151 | 1 | 21 | 9.405912e-05 | -6.968129e-05 | 100 µA
0.2740479 | 7.626538 | 5.154419e-06 | 0.2726135 | 1 | 22 | 9.405912e-05 | -6.968129e-05 | 100 µA
0.2687073 | 7.693295 | -8.703613e-06 | 0.2667847 | 1 | 23 | 9.405912e-05 | -6.968129e-05 | 100 µA
0.2633667 | 7.760052 | -2.108459e-05 | 0.2616577 | 1 | 24 | 9.405912e-05 | -6.968129e-05 | 100 µA
0.2580261 | 7.826809 | -3.191528e-05 | 0.2559814 | 1 | 25 | 9.405912e-05 | -6.968129e-05 | 10 µA
0.2526855 | 7.893566 | -4.182129e-05 | 0.2513733 | 1 | 26 | 9.405912e-05 | -6.968129e-05 | 10 µA
0.247345 | 7.960323 | -5.084534e-05 | 0.2453613 | 1 | 27 | 9.405912e-05 | -6.968129e-05 | 10 µA
0.2420044 | 8.02708 | -5.897827e-05 | 0.2391663 | 1 | 28 | 9.405912e-05 | -6.968129e-05 | 10 µA
0.2366638 | 8.093837 | -6.653748e-05 | 0.2337952 | 1 | 29 | 9.405912e-05 | -6.968129e-05 | 10 µA
0.2313232 | 8.160594 | -7.342529e-05 | 0.2296753 | 1 | 30 | 9.405912e-05 | -6.968129e-05 | 100 µA
0.2259827 | 8.227351 | -7.98645e-05 | 0.2236938 | 1 | 31 | 9.405912e-05 | -6.968129e-05 | 100 µA
0.2206421 | 8.294108 | -8.596802e-05 | 0.2185364 | 1 | 32 | 9.405912e-05 | -6.968129e-05 | 100 µA
0.2153015 | 8.360865 | -9.170532e-05 | 0.2138977 | 1 | 33 | 9.405912e-05 | -6.968129e-05 | 100 µA
0.2099609375 | 8.427622 | -9.716796875e-05 | 0.2085571 | 1 | 34 | 9.405912e-05 | -6.968129e-05 | 100 µA
0.2046204 | 8.494379 | -0.0001025085 | 0.202301 | 1 | 35 | 9.405912e-05 | -6.968129e-05 | 100 µA
0.1992798 | 8.561136 | -0.0001076965 | 0.197265625 | 1 | 36 | 9.405912e-05 | -6.968129e-05 | 100 µA
0.2046204 | 8.627893 | -7.495117e-05 | 0.2030945 | 1 | 37 | 9.405912e-05 | -6.968129e-05 | 100 µA
0.2099609375 | 8.69465 | -5.062866e-05 | 0.2078247 | 1 | 38 | 9.405912e-05 | -6.968129e-05 | 100 µA
0.2153015 | 8.761407 | -3.093262e-05 | 0.2137756 | 2 | 39 | 7.425217e-05 | -7.760887e-05 | 100 µA
0.2206421 | 8.828164 | -1.430359e-05 | 0.2189941 | 2 | 40 | 7.425217e-05 | -7.760887e-05 | 100 µA
0.2259827 | 8.894921 | 4.974365e-08 | 0.2243042 | 2 | 41 | 7.425217e-05 | -7.760887e-05 | 100 µA
0.2313232 | 8.961678 | 1.2677e-05 | 0.2297058 | 2 | 42 | 7.425217e-05 | -7.760887e-05 | 100 µA
0.2366638 | 9.028435 | 2.364197e-05 | 0.2343445 | 2 | 43 | 7.425217e-05 | -7.760887e-05 | 100 µA
0.2420044 | 9.095192 | 3.398743e-05 | 0.2408752 | 2 | 44 | 7.425217e-05 | -7.760887e-05 | 10 µA
0.247345 | 9.161949 | 4.309387e-05 | 0.246521 | 2 | 45 | 7.425217e-05 | -7.760887e-05 | 10 µA
0.2526855 | 9.228706 | 5.144043e-05 | 0.2520142 | 2 | 46 | 7.425217e-05 | -7.760887e-05 | 10 µA
0.2580261 | 9.295463 | 5.921631e-05 | 0.2575989 | 2 | 47 | 7.425217e-05 | -7.760887e-05 | 10 µA
0.2633667 | 9.36222 | 6.653748e-05 | 0.2628479 | 2 | 48 | 7.425217e-05 | -7.760887e-05 | 10 µA
0.2687073 | 9.428977 | 7.315063e-05 | 0.2674561 | 2 | 49 | 7.425217e-05 | -7.760887e-05 | 100 µA
0.2740479 | 9.495734 | 7.971191e-05 | 0.2725525 | 2 | 50 | 7.425217e-05 | -7.760887e-05 | 100 µA
0.2793884 | 9.562491 | 8.618164e-05 | 0.2775879 | 2 | 51 | 7.425217e-05 | -7.760887e-05 | 100 µA
0.284729 | 9.629248 | 9.25293e-05 | 0.2835388 | 2 | 52 | 7.425217e-05 | -7.760887e-05 | 100 µA
0.2900696 | 9.696005 | 9.881592e-05 | 0.2890015 | 2 | 53 | 7.425217e-05 | -7.760887e-05 | 100 µA
0.2954102 | 9.762762 | 0.000105072 | 0.2940063 | 2 | 54 | 7.425217e-05 | -7.760887e-05 | 100 µA
0.3007507 | 9.829519 | 0.0001113586 | 0.2992859 | 2 | 55 | 7.425217e-05 | -7.760887e-05 | 100 µA
0.2954102 | 9.896276 | 7.76062e-05 | 0.2936096 | 2 | 56 | 7.425217e-05 | -7.760887e-05 | 100 µA
0.2900696 | 9.963033 | 5.224609375e-05 | 0.2883911 | 2 | 57 | 7.425217e-05 | -7.760887e-05 | 100 µA
0.284729 | 10.02979 | 3.136597e-05 | 0.2829285 | 2 | 58 | 7.425217e-05 | -7.760887e-05 | 100 µA
0.2793884 | 10.09655 | 1.358948e-05 | 0.277771 | 2 | 59 | 7.425217e-05 | -7.760887e-05 | 100 µA
0.2740479 | 10.1633 | -1.854858e-06 | 0.2727051 | 2 | 60 | 7.425217e-05 | -7.760887e-05 | 100 µA
0.2687073 | 10.23006 | -1.523743e-05 | 0.2674255 | 2 | 61 | 7.425217e-05 | -7.760887e-05 | 100 µA
0.2633667 | 10.29682 | -2.722168e-05 | 0.2616577 | 2 | 62 | 7.425217e-05 | -7.760887e-05 | 100 µA
0.2580261 | 10.36357 | -3.770447e-05 | 0.2557373 | 2 | 63 | 7.425217e-05 | -7.760887e-05 | 10 µA
0.2526855 | 10.43033 | -4.725037e-05 | 0.2502136 | 2 | 64 | 7.425217e-05 | -7.760887e-05 | 10 µA
0.247345 | 10.49709 | -5.595093e-05 | 0.2447815 | 2 | 65 | 7.425217e-05 | -7.760887e-05 | 10 µA
0.2420044 | 10.56385 | -6.384277e-05 | 0.2393494 | 2 | 66 | 7.425217e-05 | -7.760887e-05 | 10 µA
0.2366638 | 10.6306 | -7.122803e-05 | 0.2351685 | 2 | 67 | 7.425217e-05 | -7.760887e-05 | 100 µA
0.2313232 | 10.69736 | -7.778931e-05 | 0.2294006 | 2 | 68 | 7.425217e-05 | -7.760887e-05 | 100 µA
0.2259827 | 10.76412 | -8.3984375e-05 | 0.2242737 | 2 | 69 | 7.425217e-05 | -7.760887e-05 | 100 µA
0.2206421 | 10.83087 | -8.990479e-05 | 0.2192078 | 2 | 70 | 7.425217e-05 | -7.760887e-05 | 100 µA
0.2153015 | 10.89763 | -9.545898e-05 | 0.2136536 | 2 | 71 | 7.425217e-05 | -7.760887e-05 | 100 µA
0.2099609375 | 10.96439 | -0.000100769 | 0.2080688 | 2 | 72 | 7.425217e-05 | -7.760887e-05 | 100 µA
0.2046204 | 11.03114 | -0.0001060181 | 0.2028503 | 2 | 73 | 7.425217e-05 | -7.760887e-05 | 100 µA
0.1992798 | 11.0979 | -0.000111084 | 0.1980286 | 2 | 74 | 7.425217e-05 | -7.760887e-05 | 100 µA
0.2046204 | 11.16466 | -7.824707e-05 | 0.2031555 | 2 | 75 | 7.425217e-05 | -7.760887e-05 | 100 µA
0.2099609375 | 11.23142 | -5.377197e-05 | 0.208313 | 2 | 76 | 7.425217e-05 | -7.760887e-05 | 100 µA