## Sheet1
Potential applied (V) | Time (s) | WE(1).Current (A) | WE(1).Potential (V) | Scan | Index | Q+ | Q- | Current range
0.2153015 | 6.134806 | 1.434021e-06 | 0.2138062 | 1 | 1 | 9.028808e-05 | -6.37185e-05 | 10 µA
0.2206421 | 6.194146 | 1.624146e-05 | 0.2178345 | 1 | 2 | 9.028808e-05 | -6.37185e-05 | 10 µA
0.2259827 | 6.253486 | 2.87323e-05 | 0.2250977 | 1 | 3 | 9.028808e-05 | -6.37185e-05 | 10 µA
0.2313232 | 6.312826 | 3.960876e-05 | 0.2305908 | 1 | 4 | 9.028808e-05 | -6.37185e-05 | 10 µA
0.2366638 | 6.372166 | 4.910889e-05 | 0.2366638 | 1 | 5 | 9.028808e-05 | -6.37185e-05 | 10 µA
0.2420044 | 6.431506 | 5.798645e-05 | 0.2413025 | 1 | 6 | 9.028808e-05 | -6.37185e-05 | 10 µA
0.247345 | 6.490846 | 6.5979e-05 | 0.246521 | 1 | 7 | 9.028808e-05 | -6.37185e-05 | 10 µA
0.2526855 | 6.550186 | 7.321167e-05 | 0.2514954 | 1 | 8 | 9.028808e-05 | -6.37185e-05 | 100 µA
0.2580261 | 6.609526 | 8.026123e-05 | 0.2562256 | 1 | 9 | 9.028808e-05 | -6.37185e-05 | 100 µA
0.2633667 | 6.668866 | 8.688354e-05 | 0.2618103 | 1 | 10 | 9.028808e-05 | -6.37185e-05 | 100 µA
0.2687073 | 6.728206 | 9.326171875e-05 | 0.2671509 | 1 | 11 | 9.028808e-05 | -6.37185e-05 | 100 µA
0.2740479 | 6.787546 | 9.939575e-05 | 0.2724304 | 1 | 12 | 9.028808e-05 | -6.37185e-05 | 100 µA
0.2793884 | 6.846886 | 0.0001055908 | 0.2780762 | 1 | 13 | 9.028808e-05 | -6.37185e-05 | 100 µA
0.284729 | 6.906226 | 0.0001115112 | 0.2830505 | 1 | 14 | 9.028808e-05 | -6.37185e-05 | 100 µA
0.2900696 | 6.965566 | 0.0001175842 | 0.2885437 | 1 | 15 | 9.028808e-05 | -6.37185e-05 | 100 µA
0.2954102 | 7.024906 | 0.0001235962 | 0.2938843 | 1 | 16 | 9.028808e-05 | -6.37185e-05 | 100 µA
0.3007507 | 7.084246 | 0.0001296997 | 0.2992859 | 1 | 17 | 9.028808e-05 | -6.37185e-05 | 100 µA
0.2954102 | 7.143586 | 9.432983e-05 | 0.2946777 | 1 | 18 | 9.028808e-05 | -6.37185e-05 | 100 µA
0.2900696 | 7.202926 | 6.732178e-05 | 0.2887878 | 1 | 19 | 9.028808e-05 | -6.37185e-05 | 100 µA
0.284729 | 7.262266 | 4.49707e-05 | 0.2829285 | 1 | 20 | 9.028808e-05 | -6.37185e-05 | 100 µA
0.2793884 | 7.321606 | 2.580566e-05 | 0.2787476 | 1 | 21 | 9.028808e-05 | -6.37185e-05 | 100 µA
0.2740479 | 7.380946 | 9.030151e-06 | 0.2723083 | 1 | 22 | 9.028808e-05 | -6.37185e-05 | 100 µA
0.2687073 | 7.440286 | -5.651855e-06 | 0.2667542 | 1 | 23 | 9.028808e-05 | -6.37185e-05 | 100 µA
0.2633667 | 7.499626 | -1.88385e-05 | 0.2614136 | 1 | 24 | 9.028808e-05 | -6.37185e-05 | 100 µA
0.2580261 | 7.558966 | -3.050232e-05 | 0.2556458 | 1 | 25 | 9.028808e-05 | -6.37185e-05 | 10 µA
0.2526855 | 7.618306 | -4.114075e-05 | 0.2521973 | 1 | 26 | 9.028808e-05 | -6.37185e-05 | 10 µA
0.247345 | 7.677646 | -5.090332e-05 | 0.244873 | 1 | 27 | 9.028808e-05 | -6.37185e-05 | 10 µA
0.2420044 | 7.736986 | -5.975952e-05 | 0.2399597 | 1 | 28 | 9.028808e-05 | -6.37185e-05 | 10 µA
0.2366638 | 7.796326 | -6.798401e-05 | 0.2339478 | 1 | 29 | 9.028808e-05 | -6.37185e-05 | 10 µA
0.2313232 | 7.855666 | -7.550049e-05 | 0.2295837 | 1 | 30 | 9.028808e-05 | -6.37185e-05 | 100 µA
0.2259827 | 7.915006 | -8.26416e-05 | 0.2239685 | 1 | 31 | 9.028808e-05 | -6.37185e-05 | 100 µA
0.2206421 | 7.974346 | -8.929443e-05 | 0.2192078 | 1 | 32 | 9.028808e-05 | -6.37185e-05 | 100 µA
0.2153015 | 8.033686 | -9.555054e-05 | 0.2134705 | 1 | 33 | 9.028808e-05 | -6.37185e-05 | 100 µA
0.2099609375 | 8.093026 | -0.0001016235 | 0.2079163 | 1 | 34 | 9.028808e-05 | -6.37185e-05 | 100 µA
0.2046204 | 8.152366 | -0.000107421875 | 0.2028503 | 1 | 35 | 9.028808e-05 | -6.37185e-05 | 100 µA
0.1992798 | 8.211706 | -0.0001131287 | 0.1976013 | 1 | 36 | 9.028808e-05 | -6.37185e-05 | 100 µA
0.2046204 | 8.271046 | -7.949829e-05 | 0.2030029 | 1 | 37 | 9.028808e-05 | -6.37185e-05 | 100 µA
0.2099609375 | 8.330386 | -5.435181e-05 | 0.2081299 | 1 | 38 | 9.028808e-05 | -6.37185e-05 | 100 µA
0.2153015 | 8.389726 | -3.379517e-05 | 0.213501 | 2 | 39 | 7.01966e-05 | -7.174034e-05 | 100 µA
0.2206421 | 8.449066 | -1.633606e-05 | 0.2192688 | 2 | 40 | 7.01966e-05 | -7.174034e-05 | 100 µA
0.2259827 | 8.508406 | -1.19140625e-06 | 0.2242432 | 2 | 41 | 7.01966e-05 | -7.174034e-05 | 100 µA
0.2313232 | 8.567746 | 1.217346e-05 | 0.2298889 | 2 | 42 | 7.01966e-05 | -7.174034e-05 | 100 µA
0.2366638 | 8.627086 | 2.391663e-05 | 0.2348633 | 2 | 43 | 7.01966e-05 | -7.174034e-05 | 100 µA
0.2420044 | 8.686426 | 3.49762e-05 | 0.2410583 | 2 | 44 | 7.01966e-05 | -7.174034e-05 | 10 µA
0.247345 | 8.745766 | 4.476624e-05 | 0.2463379 | 2 | 45 | 7.01966e-05 | -7.174034e-05 | 10 µA
0.2526855 | 8.805106 | 5.376892e-05 | 0.2518921 | 2 | 46 | 7.01966e-05 | -7.174034e-05 | 10 µA
0.2580261 | 8.864446 | 6.218567e-05 | 0.2571411 | 2 | 47 | 7.01966e-05 | -7.174034e-05 | 10 µA
0.2633667 | 8.923786 | 6.97937e-05 | 0.263671875 | 2 | 48 | 7.01966e-05 | -7.174034e-05 | 100 µA
0.2687073 | 8.983126 | 7.733154e-05 | 0.2670898 | 2 | 49 | 7.01966e-05 | -7.174034e-05 | 100 µA
0.2740479 | 9.042466 | 8.432007e-05 | 0.2730103 | 2 | 50 | 7.01966e-05 | -7.174034e-05 | 100 µA
0.2793884 | 9.101806 | 9.146118e-05 | 0.2780762 | 2 | 51 | 7.01966e-05 | -7.174034e-05 | 100 µA
0.284729 | 9.161146 | 9.817505e-05 | 0.2830505 | 2 | 52 | 7.01966e-05 | -7.174034e-05 | 100 µA
0.2900696 | 9.220486 | 0.00010495 | 0.2885132 | 2 | 53 | 7.01966e-05 | -7.174034e-05 | 100 µA
0.2954102 | 9.279826 | 0.0001116943 | 0.2938538 | 2 | 54 | 7.01966e-05 | -7.174034e-05 | 100 µA
0.3007507 | 9.339166 | 0.0001184082 | 0.2998352 | 2 | 55 | 7.01966e-05 | -7.174034e-05 | 100 µA
0.2954102 | 9.398506 | 8.370972e-05 | 0.2939758 | 2 | 56 | 7.01966e-05 | -7.174034e-05 | 100 µA
0.2900696 | 9.457846 | 5.74646e-05 | 0.2882996 | 2 | 57 | 7.01966e-05 | -7.174034e-05 | 100 µA
0.284729 | 9.517186 | 3.57421875e-05 | 0.2837524 | 2 | 58 | 7.01966e-05 | -7.174034e-05 | 100 µA
0.2793884 | 9.576526 | 1.71875e-05 | 0.2772217 | 2 | 59 | 7.01966e-05 | -7.174034e-05 | 100 µA
0.2740479 | 9.635866 | 9.359741e-07 | 0.272522 | 2 | 60 | 7.01966e-05 | -7.174034e-05 | 100 µA
0.2687073 | 9.695206 | -1.325378e-05 | 0.2672424 | 2 | 61 | 7.01966e-05 | -7.174034e-05 | 100 µA
0.2633667 | 9.754546 | -2.600403e-05 | 0.2615662 | 2 | 62 | 7.01966e-05 | -7.174034e-05 | 100 µA
0.2580261 | 9.813886 | -3.722229e-05 | 0.2559204 | 2 | 63 | 7.01966e-05 | -7.174034e-05 | 10 µA
0.2526855 | 9.873226 | -4.750671e-05 | 0.2499695 | 2 | 64 | 7.01966e-05 | -7.174034e-05 | 10 µA
0.247345 | 9.932566 | -5.688171e-05 | 0.244812 | 2 | 65 | 7.01966e-05 | -7.174034e-05 | 10 µA
0.2420044 | 9.991906 | -6.546936e-05 | 0.2388306 | 2 | 66 | 7.01966e-05 | -7.174034e-05 | 10 µA
0.2366638 | 10.05125 | -7.351685e-05 | 0.2346497 | 2 | 67 | 7.01966e-05 | -7.174034e-05 | 100 µA
0.2313232 | 10.11059 | -8.062744e-05 | 0.2295227 | 2 | 68 | 7.01966e-05 | -7.174034e-05 | 100 µA
0.2259827 | 10.16993 | -8.746338e-05 | 0.2241821 | 2 | 69 | 7.01966e-05 | -7.174034e-05 | 100 µA
0.2206421 | 10.22927 | -9.387207e-05 | 0.2189026 | 2 | 70 | 7.01966e-05 | -7.174034e-05 | 100 µA
0.2153015 | 10.28861 | -0.0001000366 | 0.2133484 | 2 | 71 | 7.01966e-05 | -7.174034e-05 | 100 µA
0.2099609375 | 10.34795 | -0.0001058655 | 0.2080994 | 2 | 72 | 7.01966e-05 | -7.174034e-05 | 100 µA
0.2046204 | 10.40729 | -0.0001115723 | 0.2029419 | 2 | 73 | 7.01966e-05 | -7.174034e-05 | 100 µA
0.1992798 | 10.46663 | -0.0001170654 | 0.1973877 | 2 | 74 | 7.01966e-05 | -7.174034e-05 | 100 µA
0.2046204 | 10.52597 | -8.331299e-05 | 0.2026672 | 2 | 75 | 7.01966e-05 | -7.174034e-05 | 100 µA
0.2099609375 | 10.58531 | -5.79834e-05 | 0.2085266 | 2 | 76 | 7.01966e-05 | -7.174034e-05 | 100 µA