## Sheet1
Potential applied (V) | Time (s) | WE(1).Current (A) | WE(1).Potential (V) | Scan | Index | Q+ | Q- | E / vs RHE (V)
0.1875305 | 7.087691 | 4.522705e-06 | 0.1859436 | 1 | 1 | 2.88114e-06 | -0.05156749 | 0
0.1850891 | 7.575972 | 1.377869e-06 | 0.1834106 | 1 | 2 | 2.88114e-06 | -0.05156749
0.1826477 | 8.064253 | -1.16272e-06 | 0.1812134 | 1 | 3 | 2.88114e-06 | -0.05156749
0.1802063 | 8.552534 | -3.3203125e-06 | 0.1784973 | 1 | 4 | 2.88114e-06 | -0.05156749
0.1777649 | 9.040815 | -5.203247e-06 | 0.1759644 | 1 | 5 | 2.88114e-06 | -0.05156749
0.1753235 | 9.529096 | -6.912231e-06 | 0.1733704 | 1 | 6 | 2.88114e-06 | -0.05156749
0.1728821 | 10.01738 | -8.505249e-06 | 0.1711731 | 1 | 7 | 2.88114e-06 | -0.05156749
0.1704407 | 10.50566 | -9.991455e-06 | 0.1688538 | 1 | 8 | 2.88114e-06 | -0.05156749
0.1679993 | 10.99394 | -1.139832e-05 | 0.1661072 | 1 | 9 | 2.88114e-06 | -0.05156749
0.1655579 | 11.48222 | -1.271973e-05 | 0.1654663 | 1 | 10 | 2.88114e-06 | -0.05156749
0.1631165 | 11.9705 | -1.402588e-05 | 0.1612549 | 1 | 11 | 2.88114e-06 | -0.05156749
0.160675 | 12.45878 | -1.52832e-05 | 0.1585999 | 1 | 12 | 2.88114e-06 | -0.05156749
0.1582336 | 12.94706 | -1.650390625e-05 | 0.1561279 | 1 | 13 | 2.88114e-06 | -0.05156749
0.1557922 | 13.43534 | -1.766663e-05 | 0.1538696 | 1 | 14 | 2.88114e-06 | -0.05156749
0.1533508 | 13.92362 | -1.88385e-05 | 0.151947 | 1 | 15 | 2.88114e-06 | -0.05156749
0.1509094 | 14.41191 | -1.998901e-05 | 0.1488647 | 1 | 16 | 2.88114e-06 | -0.05156749
0.148468 | 14.90019 | -2.111511e-05 | 0.146484375 | 1 | 17 | 2.88114e-06 | -0.05156749
0.1460266 | 15.38847 | -2.2265625e-05 | 0.144043 | 1 | 18 | 2.88114e-06 | -0.05156749
0.1435852 | 15.87675 | -2.341003e-05 | 0.1416931 | 1 | 19 | 2.88114e-06 | -0.05156749
0.1411438 | 16.36503 | -2.453918e-05 | 0.1394043 | 1 | 20 | 2.88114e-06 | -0.05156749
0.1387024 | 16.85331 | -2.569275e-05 | 0.1369629 | 1 | 21 | 2.88114e-06 | -0.05156749
0.136261 | 17.34159 | -2.681885e-05 | 0.134552 | 1 | 22 | 2.88114e-06 | -0.05156749
0.1338196 | 17.82987 | -2.797852e-05 | 0.1320801 | 1 | 23 | 2.88114e-06 | -0.05156749
0.1313782 | 18.31815 | -2.912292e-05 | 0.1289368 | 1 | 24 | 2.88114e-06 | -0.05156749
0.1289368 | 18.80643 | -3.030396e-05 | 0.1268921 | 1 | 25 | 2.88114e-06 | -0.05156749
0.1264954 | 19.29472 | -3.145752e-05 | 0.1242371 | 1 | 26 | 2.88114e-06 | -0.05156749
0.124054 | 19.783 | -3.267822e-05 | 0.1222229 | 1 | 27 | 2.88114e-06 | -0.05156749
0.1216125 | 20.27128 | -3.388977e-05 | 0.1195068 | 1 | 28 | 2.88114e-06 | -0.05156749
0.1191711 | 20.75956 | -3.512573e-05 | 0.1178284 | 1 | 29 | 2.88114e-06 | -0.05156749
0.1167297 | 21.24784 | -3.6328125e-05 | 0.1144409 | 1 | 30 | 2.88114e-06 | -0.05156749
0.1142883 | 21.73612 | -3.762207e-05 | 0.1122131 | 1 | 31 | 2.88114e-06 | -0.05156749
0.1118469 | 22.2244 | -3.88855e-05 | 0.1098633 | 1 | 32 | 2.88114e-06 | -0.05156749
0.1094055 | 22.71268 | -4.019165e-05 | 0.1072388 | 1 | 33 | 2.88114e-06 | -0.05156749
0.1069641 | 23.20096 | -4.152222e-05 | 0.1048584 | 1 | 34 | 2.88114e-06 | -0.05156749
0.1045227 | 23.68924 | -4.287415e-05 | 0.1023254 | 1 | 35 | 2.88114e-06 | -0.05156749
0.1020813 | 24.17753 | -4.424133e-05 | 0.099823 | 1 | 36 | 2.88114e-06 | -0.05156749
0.09963989 | 24.66581 | -4.563293e-05 | 0.09747314 | 1 | 37 | 2.88114e-06 | -0.05156749
0.09719849 | 25.15409 | -4.703369e-05 | 0.0947265625 | 1 | 38 | 2.88114e-06 | -0.05156749
0.09475708 | 25.64237 | -4.84436e-05 | 0.0925293 | 1 | 39 | 2.88114e-06 | -0.05156749
0.09231567 | 26.13065 | -4.990234375e-05 | 0.08963013 | 1 | 40 | 2.88114e-06 | -0.05156749
0.08987427 | 26.61893 | -5.137939e-05 | 0.08746338 | 1 | 41 | 2.88114e-06 | -0.05156749
0.08743286 | 27.10721 | -5.28717e-05 | 0.08575439 | 1 | 42 | 2.88114e-06 | -0.05156749
0.08499146 | 27.59549 | -5.438538e-05 | 0.08255005 | 1 | 43 | 2.88114e-06 | -0.05156749
0.08255005 | 28.08377 | -5.597534e-05 | 0.07992554 | 1 | 44 | 2.88114e-06 | -0.05156749
0.08010864 | 28.57205 | -5.75592e-05 | 0.07739258 | 1 | 45 | 2.88114e-06 | -0.05156749
0.07766724 | 29.06034 | -5.899963e-05 | 0.07510376 | 1 | 46 | 2.88114e-06 | -0.05156749
0.07522583 | 29.54862 | -6.065979e-05 | 0.07260132 | 1 | 47 | 2.88114e-06 | -0.05156749
0.07278442 | 30.0369 | -6.246948e-05 | 0.07095337 | 1 | 48 | 2.88114e-06 | -0.05156749
0.07034302 | 30.52518 | -6.411743e-05 | 0.06973267 | 1 | 49 | 2.88114e-06 | -0.05156749
0.06790161 | 31.01346 | -6.57959e-05 | 0.06665039 | 1 | 50 | 2.88114e-06 | -0.05156749
0.06546021 | 31.50174 | -6.756592e-05 | 0.06362915 | 1 | 51 | 2.88114e-06 | -0.05156749
0.0630188 | 31.99002 | -6.924438e-05 | 0.06124878 | 1 | 52 | 2.88114e-06 | -0.05156749
0.06057739 | 32.4783 | -7.104492e-05 | 0.05892944 | 1 | 53 | 2.88114e-06 | -0.05156749
0.05813599 | 32.96658 | -7.278442e-05 | 0.05648804 | 1 | 54 | 2.88114e-06 | -0.05156749
0.05569458 | 33.45486 | -7.461548e-05 | 0.05377197 | 1 | 55 | 2.88114e-06 | -0.05156749
0.05325317 | 33.94315 | -7.650757e-05 | 0.05148315 | 1 | 56 | 2.88114e-06 | -0.05156749
0.05081177 | 34.43143 | -7.833862e-05 | 0.04936829 | 1 | 57 | 2.88114e-06 | -0.05156749
0.04837036 | 34.91971 | -8.02002e-05 | 0.04692993 | 1 | 58 | 2.88114e-06 | -0.05156749
0.04592896 | 35.40799 | -8.209229e-05 | 0.04424133 | 1 | 59 | 2.88114e-06 | -0.05156749
0.04348755 | 35.89627 | -8.410645e-05 | 0.04178162 | 1 | 60 | 2.88114e-06 | -0.05156749
0.04104614 | 36.38455 | -8.609009e-05 | 0.03959045 | 1 | 61 | 2.88114e-06 | -0.05156749
0.03860474 | 36.87283 | -8.810425e-05 | 0.03713989 | 1 | 62 | 2.88114e-06 | -0.05156749
0.03616333 | 37.36111 | -9.008789e-05 | 0.03448181 | 1 | 63 | 2.88114e-06 | -0.05156749
0.03372192 | 37.84939 | -9.213257e-05 | 0.03204041 | 1 | 64 | 2.88114e-06 | -0.05156749
0.03128052 | 38.33767 | -9.411621e-05 | 0.02980347 | 1 | 65 | 2.88114e-06 | -0.05156749
0.02883911 | 38.82596 | -9.625244e-05 | 0.02722168 | 1 | 66 | 2.88114e-06 | -0.05156749
0.02639771 | 39.31424 | -9.838867e-05 | 0.0249115 | 1 | 67 | 2.88114e-06 | -0.05156749
0.0239563 | 39.80252 | -0.0001004944 | 0.022229 | 1 | 68 | 2.88114e-06 | -0.05156749
0.02151489 | 40.2908 | -0.0001026611 | 0.01994019 | 1 | 69 | 2.88114e-06 | -0.05156749
0.01907349 | 40.77908 | -0.0001048279 | 0.01722717 | 1 | 70 | 2.88114e-06 | -0.05156749
0.01663208 | 41.26736 | -0.0001071472 | 0.01488953 | 1 | 71 | 2.88114e-06 | -0.05156749
0.01419067 | 41.75564 | -0.0001093445 | 0.01264038 | 1 | 72 | 2.88114e-06 | -0.05156749
0.01174927 | 42.24392 | -0.0001115723 | 0.01006775 | 1 | 73 | 2.88114e-06 | -0.05156749
0.009307861 | 42.7322 | -0.0001138611 | 0.007571411 | 1 | 74 | 2.88114e-06 | -0.05156749
0.006866455 | 43.22048 | -0.0001162109375 | 0.005084229 | 1 | 75 | 2.88114e-06 | -0.05156749
0.004425049 | 43.70877 | -0.0001184692 | 0.00284729 | 1 | 76 | 2.88114e-06 | -0.05156749
0.001983643 | 44.19705 | -0.0001209412 | -7.324219e-05 | 1 | 77 | 2.88114e-06 | -0.05156749
-0.0004577637 | 44.68533 | -0.000123291 | -0.002230835 | 1 | 78 | 2.88114e-06 | -0.05156749
-0.00289917 | 45.17361 | -0.0001257324 | -0.004388428 | 1 | 79 | 2.88114e-06 | -0.05156749
-0.005340576 | 45.66189 | -0.0001281433 | -0.007171631 | 1 | 80 | 2.88114e-06 | -0.05156749
-0.007781982 | 46.15017 | -0.0001306152 | -0.009414673 | 1 | 81 | 2.88114e-06 | -0.05156749
-0.01022339 | 46.63845 | -0.0001331482 | -0.01216125 | 1 | 82 | 2.88114e-06 | -0.05156749
-0.01266479 | 47.12673 | -0.0001356506 | -0.01428833 | 1 | 83 | 2.88114e-06 | -0.05156749
-0.0151062 | 47.61501 | -0.0001381836 | -0.01659546 | 1 | 84 | 2.88114e-06 | -0.05156749
-0.01754761 | 48.10329 | -0.000140686 | -0.01905823 | 1 | 85 | 2.88114e-06 | -0.05156749
-0.01998901 | 48.59158 | -0.0001432495 | -0.02155762 | 1 | 86 | 2.88114e-06 | -0.05156749
-0.02243042 | 49.07986 | -0.000145813 | -0.02444763 | 1 | 87 | 2.88114e-06 | -0.05156749
-0.02487183 | 49.56814 | -0.000148468 | -0.02662354 | 1 | 88 | 2.88114e-06 | -0.05156749
-0.02731323 | 50.05642 | -0.0001511536 | -0.02906494 | 1 | 89 | 2.88114e-06 | -0.05156749
-0.02975464 | 50.5447 | -0.0001537476 | -0.03134155 | 1 | 90 | 2.88114e-06 | -0.05156749
-0.03219604 | 51.03298 | -0.0001564636 | -0.03378296 | 1 | 91 | 2.88114e-06 | -0.05156749
-0.03463745 | 51.52126 | -0.0001591796875 | -0.03588257 | 1 | 92 | 2.88114e-06 | -0.05156749
-0.03707886 | 52.00954 | -0.0001618958 | -0.03865662 | 1 | 93 | 2.88114e-06 | -0.05156749
-0.03952026 | 52.49782 | -0.0001645508 | -0.04127502 | 1 | 94 | 2.88114e-06 | -0.05156749
-0.04196167 | 52.9861 | -0.0001673279 | -0.04351807 | 1 | 95 | 2.88114e-06 | -0.05156749
-0.04440308 | 53.47439 | -0.0001700745 | -0.04632874 | 1 | 96 | 2.88114e-06 | -0.05156749
-0.04684448 | 53.96267 | -0.0001729126 | -0.04852295 | 1 | 97 | 2.88114e-06 | -0.05156749
-0.04928589 | 54.45095 | -0.0001756592 | -0.05136108 | 1 | 98 | 2.88114e-06 | -0.05156749
-0.05172729 | 54.93923 | -0.0001784973 | -0.05389404 | 1 | 99 | 2.88114e-06 | -0.05156749
-0.0541687 | 55.42751 | -0.000181366 | -0.05621338 | 1 | 100 | 2.88114e-06 | -0.05156749
-0.05661011 | 55.91579 | -0.0001841736 | -0.0586853 | 1 | 101 | 2.88114e-06 | -0.05156749
-0.05905151 | 56.40407 | -0.0001870728 | -0.0612793 | 1 | 102 | 2.88114e-06 | -0.05156749
-0.06149292 | 56.89235 | -0.0001899719 | -0.06341553 | 1 | 103 | 2.88114e-06 | -0.05156749
-0.06393433 | 57.38063 | -0.0001928406 | -0.06576538 | 1 | 104 | 2.88114e-06 | -0.05156749
-0.06637573 | 57.86891 | -0.0001957703 | -0.068359375 | 1 | 105 | 2.88114e-06 | -0.05156749
-0.06881714 | 58.3572 | -0.0001986694 | -0.07098389 | 1 | 106 | 2.88114e-06 | -0.05156749
-0.07125854 | 58.84548 | -0.0002016296 | -0.0730896 | 1 | 107 | 2.88114e-06 | -0.05156749
-0.07369995 | 59.33376 | -0.0002045593 | -0.0758667 | 1 | 108 | 2.88114e-06 | -0.05156749
-0.07614136 | 59.82204 | -0.0002075806 | -0.07839966 | 1 | 109 | 2.88114e-06 | -0.05156749
-0.07858276 | 60.31032 | -0.0002104492 | -0.08053589 | 1 | 110 | 2.88114e-06 | -0.05156749
-0.08102417 | 60.7986 | -0.0002134399 | -0.0831604 | 1 | 111 | 2.88114e-06 | -0.05156749
-0.08346558 | 61.28688 | -0.0002164917 | -0.08581543 | 1 | 112 | 2.88114e-06 | -0.05156749
-0.08590698 | 61.77516 | -0.0002194214 | -0.0887146 | 1 | 113 | 2.88114e-06 | -0.05156749
-0.08834839 | 62.26344 | -0.0002224731 | -0.09042358 | 1 | 114 | 2.88114e-06 | -0.05156749
-0.09078979 | 62.75172 | -0.0002254639 | -0.09280396 | 1 | 115 | 2.88114e-06 | -0.05156749
-0.0932312 | 63.24001 | -0.0002284851 | -0.09512329 | 1 | 116 | 2.88114e-06 | -0.05156749
-0.09567261 | 63.72829 | -0.0002315369 | -0.09814453125 | 1 | 117 | 2.88114e-06 | -0.05156749
-0.09811401 | 64.21657 | -0.0002345581 | -0.1005859375 | 1 | 118 | 2.88114e-06 | -0.05156749
-0.1005554 | 64.70485 | -0.0002376404 | -0.1025085 | 1 | 119 | 2.88114e-06 | -0.05156749
-0.1029968 | 65.19313 | -0.0002405701 | -0.105011 | 1 | 120 | 2.88114e-06 | -0.05156749
-0.1054382 | 65.68141 | -0.0002436523 | -0.107666 | 1 | 121 | 2.88114e-06 | -0.05156749
-0.1078796 | 66.16969 | -0.0002467041 | -0.1101074 | 1 | 122 | 2.88114e-06 | -0.05156749
-0.110321 | 66.65797 | -0.0002497253 | -0.1123962 | 1 | 123 | 2.88114e-06 | -0.05156749
-0.1127625 | 67.14625 | -0.0002527161 | -0.1148987 | 1 | 124 | 2.88114e-06 | -0.05156749
-0.1152039 | 67.63453 | -0.0002557983 | -0.1170044 | 1 | 125 | 2.88114e-06 | -0.05156749
-0.1176453 | 68.12282 | -0.0002587585 | -0.119812 | 1 | 126 | 2.88114e-06 | -0.05156749
-0.1200867 | 68.6111 | -0.0002618408 | -0.1224976 | 1 | 127 | 2.88114e-06 | -0.05156749
-0.1225281 | 69.09938 | -0.0002648621 | -0.1242981 | 1 | 128 | 2.88114e-06 | -0.05156749
-0.1249695 | 69.58766 | -0.0002679443 | -0.1269226 | 1 | 129 | 2.88114e-06 | -0.05156749
-0.1274109 | 70.07594 | -0.0002709351 | -0.1293335 | 1 | 130 | 2.88114e-06 | -0.05156749
-0.1298523 | 70.56422 | -0.0002739868 | -0.1322327 | 1 | 131 | 2.88114e-06 | -0.05156749
-0.1322937 | 71.0525 | -0.0002770081 | -0.1343384 | 1 | 132 | 2.88114e-06 | -0.05156749
-0.1347351 | 71.54078 | -0.0002800293 | -0.1370544 | 1 | 133 | 2.88114e-06 | -0.05156749
-0.1371765 | 72.02906 | -0.00028302 | -0.1398315 | 1 | 134 | 2.88114e-06 | -0.05156749
-0.1396179 | 72.51734 | -0.0002860107 | -0.1423645 | 1 | 135 | 2.88114e-06 | -0.05156749
-0.1420593 | 73.00563 | -0.000289032 | -0.1442261 | 1 | 136 | 2.88114e-06 | -0.05156749
-0.1445007 | 73.49391 | -0.0002919921875 | -0.1468201 | 1 | 137 | 2.88114e-06 | -0.05156749
-0.1469421 | 73.98219 | -0.0002949524 | -0.1492004 | 1 | 138 | 2.88114e-06 | -0.05156749
-0.1493835 | 74.47047 | -0.0002979126 | -0.1515198 | 1 | 139 | 2.88114e-06 | -0.05156749
-0.151825 | 74.95875 | -0.0003008118 | -0.1540527 | 1 | 140 | 2.88114e-06 | -0.05156749
-0.1542664 | 75.44703 | -0.000303772 | -0.1572571 | 1 | 141 | 2.88114e-06 | -0.05156749
-0.1567078 | 75.93531 | -0.0003066711 | -0.1590576 | 1 | 142 | 2.88114e-06 | -0.05156749
-0.1591492 | 76.42359 | -0.0003096313 | -0.1614685 | 1 | 143 | 2.88114e-06 | -0.05156749
-0.1615906 | 76.91187 | -0.0003124695 | -0.1633911 | 1 | 144 | 2.88114e-06 | -0.05156749
-0.164032 | 77.40015 | -0.0003153687 | -0.1663818 | 1 | 145 | 2.88114e-06 | -0.05156749
-0.1664734 | 77.88844 | -0.0003183289 | -0.1687622 | 1 | 146 | 2.88114e-06 | -0.05156749
-0.1689148 | 78.37672 | -0.000321167 | -0.1713867 | 1 | 147 | 2.88114e-06 | -0.05156749
-0.1713562 | 78.865 | -0.0003239746 | -0.1737671 | 1 | 148 | 2.88114e-06 | -0.05156749
-0.1737976 | 79.35328 | -0.0003268433 | -0.1760864 | 1 | 149 | 2.88114e-06 | -0.05156749
-0.176239 | 79.84156 | -0.0003295898 | -0.1785278 | 1 | 150 | 2.88114e-06 | -0.05156749
-0.1786804 | 80.32984 | -0.0003323669 | -0.1806640625 | 1 | 151 | 2.88114e-06 | -0.05156749
-0.1811218 | 80.81812 | -0.0003351746 | -0.1832886 | 1 | 152 | 2.88114e-06 | -0.05156749
-0.1835632 | 81.3064 | -0.0003379517 | -0.1854553 | 1 | 153 | 2.88114e-06 | -0.05156749
-0.1860046 | 81.79468 | -0.0003406982 | -0.1888123 | 1 | 154 | 2.88114e-06 | -0.05156749
-0.188446 | 82.28296 | -0.0003433533 | -0.1907959 | 1 | 155 | 2.88114e-06 | -0.05156749
-0.1908875 | 82.77125 | -0.0003460999 | -0.1931458 | 1 | 156 | 2.88114e-06 | -0.05156749
-0.1933289 | 83.25953 | -0.0003488464 | -0.1956787 | 1 | 157 | 2.88114e-06 | -0.05156749
-0.1957703 | 83.74781 | -0.0003514099 | -0.1982727 | 1 | 158 | 2.88114e-06 | -0.05156749
-0.1982117 | 84.23609 | -0.0003540649 | -0.2000732 | 1 | 159 | 2.88114e-06 | -0.05156749
-0.2006531 | 84.72437 | -0.0003567505 | -0.2026062 | 1 | 160 | 2.88114e-06 | -0.05156749
-0.2030945 | 85.21265 | -0.0003593445 | -0.2051392 | 1 | 161 | 2.88114e-06 | -0.05156749
-0.2055359 | 85.70093 | -0.00036203 | -0.2078247 | 1 | 162 | 2.88114e-06 | -0.05156749
-0.2079773 | 86.18921 | -0.000364624 | -0.210083 | 1 | 163 | 2.88114e-06 | -0.05156749
-0.2104187 | 86.67749 | -0.0003671875 | -0.2128601 | 1 | 164 | 2.88114e-06 | -0.05156749
-0.2128601 | 87.16577 | -0.0003697205 | -0.2154541 | 1 | 165 | 2.88114e-06 | -0.05156749
-0.2153015 | 87.65406 | -0.0003721924 | -0.2180176 | 1 | 166 | 2.88114e-06 | -0.05156749
-0.2177429 | 88.14234 | -0.0003746948 | -0.2200928 | 1 | 167 | 2.88114e-06 | -0.05156749
-0.2201843 | 88.63062 | -0.0003772583 | -0.2226868 | 1 | 168 | 2.88114e-06 | -0.05156749
-0.2226257 | 89.1189 | -0.0003797302 | -0.2249451 | 1 | 169 | 2.88114e-06 | -0.05156749
-0.2250671 | 89.60718 | -0.0003821716 | -0.22995 | 1 | 170 | 2.88114e-06 | -0.05156749
-0.2275085 | 90.09546 | -0.0003845825 | -0.22995 | 1 | 171 | 2.88114e-06 | -0.05156749
-0.22995 | 90.58374 | -0.0003869934 | -0.2325439 | 1 | 172 | 2.88114e-06 | -0.05156749
-0.2323914 | 91.07202 | -0.0003894348 | -0.2351074 | 1 | 173 | 2.88114e-06 | -0.05156749
-0.2348328 | 91.5603 | -0.0003917236 | -0.2370605 | 1 | 174 | 2.88114e-06 | -0.05156749
-0.2372742 | 92.04858 | -0.000394104 | -0.2394104 | 1 | 175 | 2.88114e-06 | -0.05156749
-0.2397156 | 92.53687 | -0.0003964539 | -0.2417297 | 1 | 176 | 2.88114e-06 | -0.05156749
-0.242157 | 93.02515 | -0.0003988037 | -0.2445679 | 1 | 177 | 2.88114e-06 | -0.05156749
-0.2445984 | 93.51343 | -0.0004011536 | -0.2468567 | 1 | 178 | 2.88114e-06 | -0.05156749
-0.2470398 | 94.00171 | -0.0004034729 | -0.2493591 | 1 | 179 | 2.88114e-06 | -0.05156749
-0.2494812 | 94.48999 | -0.0004057312 | -0.2520142 | 1 | 180 | 2.88114e-06 | -0.05156749
-0.2519226 | 94.97827 | -0.0004079895 | -0.2544556 | 1 | 181 | 2.88114e-06 | -0.05156749
-0.254364 | 95.46655 | -0.0004102478 | -0.2567139 | 1 | 182 | 2.88114e-06 | -0.05156749
-0.2568054 | 95.95483 | -0.0004124451 | -0.2593079 | 1 | 183 | 2.88114e-06 | -0.05156749
-0.2592468 | 96.44311 | -0.0004146729 | -0.262146 | 1 | 184 | 2.88114e-06 | -0.05156749
-0.2616882 | 96.93139 | -0.0004168701 | -0.2639771 | 1 | 185 | 2.88114e-06 | -0.05156749
-0.2641296 | 97.41968 | -0.0004190369 | -0.2662659 | 1 | 186 | 2.88114e-06 | -0.05156749
-0.266571 | 97.90796 | -0.0004212036 | -0.2689819 | 1 | 187 | 2.88114e-06 | -0.05156749
-0.2690125 | 98.39624 | -0.0004233093 | -0.2716064 | 1 | 188 | 2.88114e-06 | -0.05156749
-0.2714539 | 98.88452 | -0.0004254761 | -0.2739868 | 1 | 189 | 2.88114e-06 | -0.05156749
-0.2738953 | 99.3728 | -0.0004274902 | -0.2760925 | 1 | 190 | 2.88114e-06 | -0.05156749
-0.2763367 | 99.86108 | -0.0004295349 | -0.2789001 | 1 | 191 | 2.88114e-06 | -0.05156749
-0.2787781 | 100.3494 | -0.0004316711 | -0.2810974 | 1 | 192 | 2.88114e-06 | -0.05156749
-0.2812195 | 100.8376 | -0.0004336853 | -0.2838745 | 1 | 193 | 2.88114e-06 | -0.05156749
-0.2836609 | 101.3259 | -0.0004356689 | -0.2860718 | 1 | 194 | 2.88114e-06 | -0.05156749
-0.2861023 | 101.8142 | -0.0004376526 | -0.2883606 | 1 | 195 | 2.88114e-06 | -0.05156749
-0.2885437 | 102.3025 | -0.0004396057 | -0.290802 | 1 | 196 | 2.88114e-06 | -0.05156749
-0.2909851 | 102.7908 | -0.0004415894 | -0.2934875 | 1 | 197 | 2.88114e-06 | -0.05156749
-0.2934265 | 103.279 | -0.000443512 | -0.2956543 | 1 | 198 | 2.88114e-06 | -0.05156749
-0.2958679 | 103.7673 | -0.0004454956 | -0.2981873 | 1 | 199 | 2.88114e-06 | -0.05156749
-0.2983093 | 104.2556 | -0.0004474487 | -0.3016052 | 1 | 200 | 2.88114e-06 | -0.05156749
-0.3007507 | 104.7439 | -0.0004494019 | -0.3032532 | 1 | 201 | 2.88114e-06 | -0.05156749
-0.3031921 | 105.2322 | -0.0004512939 | -0.3056335 | 1 | 202 | 2.88114e-06 | -0.05156749
-0.3056335 | 105.7205 | -0.0004531555 | -0.3079224 | 1 | 203 | 2.88114e-06 | -0.05156749
-0.308075 | 106.2087 | -0.0004550476 | -0.3106995 | 1 | 204 | 2.88114e-06 | -0.05156749
-0.3105164 | 106.697 | -0.0004569702 | -0.3126526 | 1 | 205 | 2.88114e-06 | -0.05156749
-0.3129578 | 107.1853 | -0.0004588013 | -0.3156738 | 1 | 206 | 2.88114e-06 | -0.05156749
-0.3153992 | 107.6736 | -0.0004606628 | -0.3178406 | 1 | 207 | 2.88114e-06 | -0.05156749
-0.3178406 | 108.1619 | -0.0004625549 | -0.3202515 | 1 | 208 | 2.88114e-06 | -0.05156749
-0.320282 | 108.6501 | -0.0004643555 | -0.322937 | 1 | 209 | 2.88114e-06 | -0.05156749
-0.3227234 | 109.1384 | -0.0004662476 | -0.3249512 | 1 | 210 | 2.88114e-06 | -0.05156749
-0.3251648 | 109.6267 | -0.0004680176 | -0.3275757 | 1 | 211 | 2.88114e-06 | -0.05156749
-0.3276062 | 110.115 | -0.0004699402 | -0.330719 | 1 | 212 | 2.88114e-06 | -0.05156749
-0.3300476 | 110.6033 | -0.0004717407 | -0.3326111 | 1 | 213 | 2.88114e-06 | -0.05156749
-0.332489 | 111.0915 | -0.0004736023 | -0.3352051 | 1 | 214 | 2.88114e-06 | -0.05156749
-0.3349304 | 111.5798 | -0.0004754944 | -0.3374939 | 1 | 215 | 2.88114e-06 | -0.05156749
-0.3373718 | 112.0681 | -0.0004773865 | -0.3397522 | 1 | 216 | 2.88114e-06 | -0.05156749
-0.3398132 | 112.5564 | -0.000479187 | -0.3424683 | 1 | 217 | 2.88114e-06 | -0.05156749
-0.3422546 | 113.0447 | -0.0004809875 | -0.3442383 | 1 | 218 | 2.88114e-06 | -0.05156749
-0.344696 | 113.5329 | -0.0004827576 | -0.347168 | 1 | 219 | 2.88114e-06 | -0.05156749
-0.3471375 | 114.0212 | -0.0004845886 | -0.3496399 | 1 | 220 | 2.88114e-06 | -0.05156749
-0.3495789 | 114.5095 | -0.0004864502 | -0.352356 | 1 | 221 | 2.88114e-06 | -0.05156749
-0.3520203 | 114.9978 | -0.0004881287 | -0.3546448 | 1 | 222 | 2.88114e-06 | -0.05156749
-0.3544617 | 115.4861 | -0.0004899292 | -0.3569336 | 1 | 223 | 2.88114e-06 | -0.05156749
-0.3569031 | 115.9744 | -0.0004918213 | -0.3595886 | 1 | 224 | 2.88114e-06 | -0.05156749
-0.3593445 | 116.4626 | -0.0004936218 | -0.3621521 | 1 | 225 | 2.88114e-06 | -0.05156749
-0.3617859 | 116.9509 | -0.0004954529 | -0.3642273 | 1 | 226 | 2.88114e-06 | -0.05156749
-0.3642273 | 117.4392 | -0.0004972229 | -0.3666077 | 1 | 227 | 2.88114e-06 | -0.05156749
-0.3666687 | 117.9275 | -0.000499054 | -0.3694153 | 1 | 228 | 2.88114e-06 | -0.05156749
-0.3691101 | 118.4158 | -0.0005008545 | -0.3716431 | 1 | 229 | 2.88114e-06 | -0.05156749
-0.3715515 | 118.904 | -0.0005027161 | -0.374115 | 1 | 230 | 2.88114e-06 | -0.05156749
-0.3739929 | 119.3923 | -0.0005045471 | -0.3767395 | 1 | 231 | 2.88114e-06 | -0.05156749
-0.3764343 | 119.8806 | -0.0005064392 | -0.3793335 | 1 | 232 | 2.88114e-06 | -0.05156749
-0.3788757 | 120.3689 | -0.0005083313 | -0.3814697 | 1 | 233 | 2.88114e-06 | -0.05156749
-0.3813171 | 120.8572 | -0.0005101624 | -0.3843994 | 1 | 234 | 2.88114e-06 | -0.05156749
-0.3837585 | 121.3454 | -0.0005120544 | -0.3863831 | 1 | 235 | 2.88114e-06 | -0.05156749
-0.3862 | 121.8337 | -0.0005140076 | -0.3895569 | 1 | 236 | 2.88114e-06 | -0.05156749
-0.3886414 | 122.322 | -0.0005159607 | -0.3912048 | 1 | 237 | 2.88114e-06 | -0.05156749
-0.3910828 | 122.8103 | -0.0005178223 | -0.3934021 | 1 | 238 | 2.88114e-06 | -0.05156749
-0.3935242 | 123.2986 | -0.0005198364 | -0.3961487 | 1 | 239 | 2.88114e-06 | -0.05156749
-0.3959656 | 123.7868 | -0.0005217896 | -0.3987122 | 1 | 240 | 2.88114e-06 | -0.05156749
-0.398407 | 124.2751 | -0.0005238342 | -0.4007874 | 1 | 241 | 2.88114e-06 | -0.05156749
-0.4008484 | 124.7634 | -0.000526001 | -0.4035034 | 1 | 242 | 2.88114e-06 | -0.05156749
-0.4032898 | 125.2517 | -0.0005281677 | -0.4060364 | 1 | 243 | 2.88114e-06 | -0.05156749
-0.4057312 | 125.74 | -0.0005302734375 | -0.4084473 | 1 | 244 | 2.88114e-06 | -0.05156749
-0.4081726 | 126.2283 | -0.0005325623 | -0.4107666 | 1 | 245 | 2.88114e-06 | -0.05156749
-0.410614 | 126.7165 | -0.00053479 | -0.4133301 | 1 | 246 | 2.88114e-06 | -0.05156749
-0.4130554 | 127.2048 | -0.0005370789 | -0.415741 | 1 | 247 | 2.88114e-06 | -0.05156749
-0.4154968 | 127.6931 | -0.0005395508 | -0.4184875 | 1 | 248 | 2.88114e-06 | -0.05156749
-0.4179382 | 128.1814 | -0.0005420532 | -0.4203186 | 1 | 249 | 2.88114e-06 | -0.05156749
-0.4203796 | 128.6697 | -0.0005446167 | -0.4233398 | 1 | 250 | 2.88114e-06 | -0.05156749
-0.422821 | 129.1579 | -0.0005473633 | -0.4255676 | 1 | 251 | 2.88114e-06 | -0.05156749
-0.4252625 | 129.6462 | -0.0005502014 | -0.427948 | 1 | 252 | 2.88114e-06 | -0.05156749
-0.4277039 | 130.1345 | -0.0005531311 | -0.4303284 | 1 | 253 | 2.88114e-06 | -0.05156749
-0.4301453 | 130.6228 | -0.0005561218 | -0.4325867 | 1 | 254 | 2.88114e-06 | -0.05156749
-0.4325867 | 131.1111 | -0.0005593567 | -0.4353027 | 1 | 255 | 2.88114e-06 | -0.05156749
-0.4350281 | 131.5993 | -0.0005627136 | -0.4377136 | 1 | 256 | 2.88114e-06 | -0.05156749
-0.4374695 | 132.0876 | -0.0005661926 | -0.4401245 | 1 | 257 | 2.88114e-06 | -0.05156749
-0.4399109 | 132.5759 | -0.0005700073 | -0.4425659 | 1 | 258 | 2.88114e-06 | -0.05156749
-0.4423523 | 133.0642 | -0.0005738525 | -0.4452209 | 1 | 259 | 2.88114e-06 | -0.05156749
-0.4447937 | 133.5525 | -0.0005779724 | -0.4476013 | 1 | 260 | 2.88114e-06 | -0.05156749
-0.4472351 | 134.0408 | -0.0005822754 | -0.449585 | 1 | 261 | 2.88114e-06 | -0.05156749
-0.4496765 | 134.529 | -0.0005868225 | -0.4525757 | 1 | 262 | 2.88114e-06 | -0.05156749
-0.4521179 | 135.0173 | -0.0005918579 | -0.4545593 | 1 | 263 | 2.88114e-06 | -0.05156749
-0.4545593 | 135.5056 | -0.0005979919 | -0.457489 | 1 | 264 | 2.88114e-06 | -0.05156749
-0.4570007 | 135.9939 | -0.0006034241 | -0.4598083 | 1 | 265 | 2.88114e-06 | -0.05156749
-0.4594421 | 136.4822 | -0.0006091309 | -0.4612427 | 1 | 266 | 2.88114e-06 | -0.05156749
-0.4618835 | 136.9704 | -0.0006149292 | -0.4638671875 | 1 | 267 | 2.88114e-06 | -0.05156749
-0.464325 | 137.4587 | -0.0006216431 | -0.4662781 | 1 | 268 | 2.88114e-06 | -0.05156749
-0.4667664 | 137.947 | -0.0006286621 | -0.4685974 | 1 | 269 | 2.88114e-06 | -0.05156749
-0.4692078 | 138.4353 | -0.0006356812 | -0.4712524 | 1 | 270 | 2.88114e-06 | -0.05156749
-0.4716492 | 138.9236 | -0.0006430054 | -0.4736023 | 1 | 271 | 2.88114e-06 | -0.05156749
-0.4740906 | 139.4118 | -0.0006509399 | -0.4767456 | 1 | 272 | 2.88114e-06 | -0.05156749
-0.476532 | 139.9001 | -0.0006591796875 | -0.4789429 | 1 | 273 | 2.88114e-06 | -0.05156749
-0.4789734 | 140.3884 | -0.0006680298 | -0.4813843 | 1 | 274 | 2.88114e-06 | -0.05156749
-0.4814148 | 140.8767 | -0.0006771851 | -0.4833069 | 1 | 275 | 2.88114e-06 | -0.05156749
-0.4838562 | 141.365 | -0.0006866455 | -0.4860229 | 1 | 276 | 2.88114e-06 | -0.05156749
-0.4862976 | 141.8532 | -0.0006967163 | -0.4882202 | 1 | 277 | 2.88114e-06 | -0.05156749
-0.488739 | 142.3415 | -0.0007073975 | -0.4907837 | 1 | 278 | 2.88114e-06 | -0.05156749
-0.4911804 | 142.8298 | -0.0007183838 | -0.4935913 | 1 | 279 | 2.88114e-06 | -0.05156749
-0.4936218 | 143.3181 | -0.0007299805 | -0.4955139 | 1 | 280 | 2.88114e-06 | -0.05156749
-0.4960632 | 143.8064 | -0.0007421875 | -0.4981689 | 1 | 281 | 2.88114e-06 | -0.05156749
-0.4985046 | 144.2947 | -0.0007546997 | -0.5002136 | 1 | 282 | 2.88114e-06 | -0.05156749
-0.500946 | 144.7829 | -0.0007675171 | -0.5028687 | 1 | 283 | 2.88114e-06 | -0.05156749
-0.5033875 | 145.2712 | -0.00078125 | -0.5057068 | 1 | 284 | 2.88114e-06 | -0.05156749
-0.5058289 | 145.7595 | -0.0007952881 | -0.5079346 | 1 | 285 | 2.88114e-06 | -0.05156749
-0.5082703 | 146.2478 | -0.0008093262 | -0.5100708 | 1 | 286 | 2.88114e-06 | -0.05156749
-0.5107117 | 146.7361 | -0.000824585 | -0.5125122 | 1 | 287 | 2.88114e-06 | -0.05156749
-0.5131531 | 147.2243 | -0.00083984375 | -0.5152893 | 1 | 288 | 2.88114e-06 | -0.05156749
-0.5155945 | 147.7126 | -0.0008560181 | -0.5179138 | 1 | 289 | 2.88114e-06 | -0.05156749
-0.5180359 | 148.2009 | -0.0008724976 | -0.5204468 | 1 | 290 | 2.88114e-06 | -0.05156749
-0.5204773 | 148.6892 | -0.0008892822 | -0.5225525 | 1 | 291 | 2.88114e-06 | -0.05156749
-0.5229187 | 149.1775 | -0.0009069824 | -0.5248413 | 1 | 292 | 2.88114e-06 | -0.05156749
-0.5253601 | 149.6657 | -0.0009249878 | -0.5277405 | 1 | 293 | 2.88114e-06 | -0.05156749
-0.5278015 | 150.154 | -0.0009429932 | -0.5298767 | 1 | 294 | 2.88114e-06 | -0.05156749
-0.5302429 | 150.6423 | -0.0009613037 | -0.5323792 | 1 | 295 | 2.88114e-06 | -0.05156749
-0.5326843 | 151.1306 | -0.0009805298 | -0.53479 | 1 | 296 | 2.88114e-06 | -0.05156749
-0.5351257 | 151.6189 | -0.001000061 | -0.5374451 | 1 | 297 | 2.88114e-06 | -0.05156749
-0.5375671 | 152.1071 | -0.001019592 | -0.5395813 | 1 | 298 | 2.88114e-06 | -0.05156749
-0.5400085 | 152.5954 | -0.001039734 | -0.5420532 | 1 | 299 | 2.88114e-06 | -0.05156749
-0.54245 | 153.0837 | -0.001060486 | -0.5443726 | 1 | 300 | 2.88114e-06 | -0.05156749
-0.5448914 | 153.572 | -0.001081238 | -0.546936 | 1 | 301 | 2.88114e-06 | -0.05156749
-0.5473328 | 154.0603 | -0.001101685 | -0.5498962 | 1 | 302 | 2.88114e-06 | -0.05156749
-0.5497742 | 154.5486 | -0.001122742 | -0.5513916 | 1 | 303 | 2.88114e-06 | -0.05156749
-0.5522156 | 155.0368 | -0.001144409 | -0.5540466 | 1 | 304 | 2.88114e-06 | -0.05156749