## Sheet1
Potential applied (V) | Time (s) | WE(1).Current (A) | WE(1).Potential (V) | Scan | Index | Q+ | Q- | E / vs RHE (V)
0.1875305 | 7.002688 | -1.102905e-05 | 0.1859131 | 1 | 1 | 0 | -0.05260634 | 0
0.1850891 | 7.490969 | -1.341553e-05 | 0.1835327 | 1 | 2 | 0 | -0.05260634
0.1826477 | 7.97925 | -1.520691e-05 | 0.1811523 | 1 | 3 | 0 | -0.05260634
0.1802063 | 8.467531 | -1.673889e-05 | 0.1782837 | 1 | 4 | 0 | -0.05260634
0.1777649 | 8.955812 | -1.812439e-05 | 0.1755066 | 1 | 5 | 0 | -0.05260634
0.1753235 | 9.444093 | -1.93573e-05 | 0.1734009 | 1 | 6 | 0 | -0.05260634
0.1728821 | 9.932374 | -2.055359e-05 | 0.1705627 | 1 | 7 | 0 | -0.05260634
0.1704407 | 10.42065 | -2.169189e-05 | 0.1689453125 | 1 | 8 | 0 | -0.05260634
0.1679993 | 10.90894 | -2.278748e-05 | 0.1661682 | 1 | 9 | 0 | -0.05260634
0.1655579 | 11.39722 | -2.388916e-05 | 0.1636658 | 1 | 10 | 0 | -0.05260634
0.1631165 | 11.8855 | -2.494812e-05 | 0.1611023 | 1 | 11 | 0 | -0.05260634
0.160675 | 12.37378 | -2.598267e-05 | 0.1587524 | 1 | 12 | 0 | -0.05260634
0.1582336 | 12.86206 | -2.70752e-05 | 0.1553345 | 1 | 13 | 0 | -0.05260634
0.1557922 | 13.35034 | -2.80426e-05 | 0.1537476 | 1 | 14 | 0 | -0.05260634
0.1533508 | 13.83862 | -2.914124e-05 | 0.1513671875 | 1 | 15 | 0 | -0.05260634
0.1509094 | 14.3269 | -3.022461e-05 | 0.1488647 | 1 | 16 | 0 | -0.05260634
0.148468 | 14.81518 | -3.12439e-05 | 0.1466064 | 1 | 17 | 0 | -0.05260634
0.1460266 | 15.30346 | -3.230591e-05 | 0.1436768 | 1 | 18 | 0 | -0.05260634
0.1435852 | 15.79175 | -3.340149e-05 | 0.14151 | 1 | 19 | 0 | -0.05260634
0.1411438 | 16.28003 | -3.449097e-05 | 0.1386414 | 1 | 20 | 0 | -0.05260634
0.1387024 | 16.76831 | -3.557129e-05 | 0.1366882 | 1 | 21 | 0 | -0.05260634
0.136261 | 17.25659 | -3.669739e-05 | 0.1341858 | 1 | 22 | 0 | -0.05260634
0.1338196 | 17.74487 | -3.782959e-05 | 0.1318359375 | 1 | 23 | 0 | -0.05260634
0.1313782 | 18.23315 | -3.896484375e-05 | 0.1291199 | 1 | 24 | 0 | -0.05260634
0.1289368 | 18.72143 | -4.012146e-05 | 0.1265564 | 1 | 25 | 0 | -0.05260634
0.1264954 | 19.20971 | -4.128723e-05 | 0.1228638 | 1 | 26 | 0 | -0.05260634
0.124054 | 19.69799 | -4.248046875e-05 | 0.1220703125 | 1 | 27 | 0 | -0.05260634
0.1216125 | 20.18627 | -4.370422e-05 | 0.1194763 | 1 | 28 | 0 | -0.05260634
0.1191711 | 20.67456 | -4.494934e-05 | 0.1170959 | 1 | 29 | 0 | -0.05260634
0.1167297 | 21.16284 | -4.615784e-05 | 0.1147461 | 1 | 30 | 0 | -0.05260634
0.1142883 | 21.65112 | -4.743042e-05 | 0.1121216 | 1 | 31 | 0 | -0.05260634
0.1118469 | 22.1394 | -4.872742e-05 | 0.1096497 | 1 | 32 | 0 | -0.05260634
0.1094055 | 22.62768 | -5.005188e-05 | 0.1070557 | 1 | 33 | 0 | -0.05260634
0.1069641 | 23.11596 | -5.137634e-05 | 0.1045532 | 1 | 34 | 0 | -0.05260634
0.1045227 | 23.60424 | -5.272827e-05 | 0.1020203 | 1 | 35 | 0 | -0.05260634
0.1020813 | 24.09252 | -5.411987e-05 | 0.0993042 | 1 | 36 | 0 | -0.05260634
0.09963989 | 24.5808 | -5.549316e-05 | 0.09692383 | 1 | 37 | 0 | -0.05260634
0.09719849 | 25.06908 | -5.687866e-05 | 0.09503174 | 1 | 38 | 0 | -0.05260634
0.09475708 | 25.55737 | -5.836182e-05 | 0.09249878 | 1 | 39 | 0 | -0.05260634
0.09231567 | 26.04565 | -5.982666e-05 | 0.08969116 | 1 | 40 | 0 | -0.05260634
0.08987427 | 26.53393 | -6.131897e-05 | 0.08718872 | 1 | 41 | 0 | -0.05260634
0.08743286 | 27.02221 | -6.298828125e-05 | 0.08569336 | 1 | 42 | 0 | -0.05260634
0.08499146 | 27.51049 | -6.451416e-05 | 0.08319092 | 1 | 43 | 0 | -0.05260634
0.08255005 | 27.99877 | -6.607056e-05 | 0.0809021 | 1 | 44 | 0 | -0.05260634
0.08010864 | 28.48705 | -6.768799e-05 | 0.07818604 | 1 | 45 | 0 | -0.05260634
0.07766724 | 28.97533 | -6.918335e-05 | 0.07562256 | 1 | 46 | 0 | -0.05260634
0.07522583 | 29.46361 | -7.077026e-05 | 0.07312012 | 1 | 47 | 0 | -0.05260634
0.07278442 | 29.95189 | -7.25708e-05 | 0.07089233 | 1 | 48 | 0 | -0.05260634
0.07034302 | 30.44018 | -7.415771e-05 | 0.0687561 | 1 | 49 | 0 | -0.05260634
0.06790161 | 30.92846 | -7.58667e-05 | 0.06628418 | 1 | 50 | 0 | -0.05260634
0.06546021 | 31.41674 | -7.757568e-05 | 0.06378174 | 1 | 51 | 0 | -0.05260634
0.0630188 | 31.90502 | -7.931519e-05 | 0.06069946 | 1 | 52 | 0 | -0.05260634
0.06057739 | 32.3933 | -8.111572e-05 | 0.0586853 | 1 | 53 | 0 | -0.05260634
0.05813599 | 32.88158 | -8.288574e-05 | 0.0562439 | 1 | 54 | 0 | -0.05260634
0.05569458 | 33.36986 | -8.47168e-05 | 0.05386353 | 1 | 55 | 0 | -0.05260634
0.05325317 | 33.85814 | -8.660889e-05 | 0.05075073 | 1 | 56 | 0 | -0.05260634
0.05081177 | 34.34642 | -8.840942e-05 | 0.04939575 | 1 | 57 | 0 | -0.05260634
0.04837036 | 34.8347 | -9.030151e-05 | 0.04681702 | 1 | 58 | 0 | -0.05260634
0.04592896 | 35.32299 | -9.222412e-05 | 0.0443512 | 1 | 59 | 0 | -0.05260634
0.04348755 | 35.81127 | -9.414673e-05 | 0.04186096 | 1 | 60 | 0 | -0.05260634
0.04104614 | 36.29955 | -9.613037e-05 | 0.03970642 | 1 | 61 | 0 | -0.05260634
0.03860474 | 36.78783 | -9.80835e-05 | 0.03694458 | 1 | 62 | 0 | -0.05260634
0.03616333 | 37.27611 | -0.0001000977 | 0.03463745 | 1 | 63 | 0 | -0.05260634
0.03372192 | 37.76439 | -0.0001021423 | 0.03201294 | 1 | 64 | 0 | -0.05260634
0.03128052 | 38.25267 | -0.0001042175 | 0.02972107 | 1 | 65 | 0 | -0.05260634
0.02883911 | 38.74095 | -0.0001062622 | 0.02721558 | 1 | 66 | 0 | -0.05260634
0.02639771 | 39.22923 | -0.0001083679 | 0.02436218 | 1 | 67 | 0 | -0.05260634
0.0239563 | 39.71751 | -0.0001104736 | 0.02246704 | 1 | 68 | 0 | -0.05260634
0.02151489 | 40.2058 | -0.0001126404 | 0.01974792 | 1 | 69 | 0 | -0.05260634
0.01907349 | 40.69408 | -0.0001147766 | 0.01733704 | 1 | 70 | 0 | -0.05260634
0.01663208 | 41.18236 | -0.0001169128 | 0.01505127 | 1 | 71 | 0 | -0.05260634
0.01419067 | 41.67064 | -0.0001192322 | 0.01243591 | 1 | 72 | 0 | -0.05260634
0.01174927 | 42.15892 | -0.0001214294 | 0.0101593 | 1 | 73 | 0 | -0.05260634
0.009307861 | 42.6472 | -0.0001237183 | 0.007476807 | 1 | 74 | 0 | -0.05260634
0.006866455 | 43.13548 | -0.0001260071 | 0.005187988 | 1 | 75 | 0 | -0.05260634
0.004425049 | 43.62376 | -0.0001282654 | 0.002874756 | 1 | 76 | 0 | -0.05260634
0.001983643 | 44.11204 | -0.0001307068 | 0.0002166748 | 1 | 77 | 0 | -0.05260634
-0.0004577637 | 44.60032 | -0.0001329346 | -0.002157593 | 1 | 78 | 0 | -0.05260634
-0.00289917 | 45.08861 | -0.0001353455 | -0.004455566 | 1 | 79 | 0 | -0.05260634
-0.005340576 | 45.57689 | -0.0001377869 | -0.007269287 | 1 | 80 | 0 | -0.05260634
-0.007781982 | 46.06517 | -0.0001402283 | -0.009545898 | 1 | 81 | 0 | -0.05260634
-0.01022339 | 46.55345 | -0.000142578125 | -0.01178589 | 1 | 82 | 0 | -0.05260634
-0.01266479 | 47.04173 | -0.0001450806 | -0.01448059 | 1 | 83 | 0 | -0.05260634
-0.0151062 | 47.53001 | -0.000147583 | -0.01670837 | 1 | 84 | 0 | -0.05260634
-0.01754761 | 48.01829 | -0.0001500854 | -0.01955261 | 1 | 85 | 0 | -0.05260634
-0.01998901 | 48.50657 | -0.0001525574 | -0.02154236 | 1 | 86 | 0 | -0.05260634
-0.02243042 | 48.99485 | -0.0001551514 | -0.02478027 | 1 | 87 | 0 | -0.05260634
-0.02487183 | 49.48313 | -0.0001577148 | -0.02660522 | 1 | 88 | 0 | -0.05260634
-0.02731323 | 49.97142 | -0.0001602783 | -0.02914429 | 1 | 89 | 0 | -0.05260634
-0.02975464 | 50.4597 | -0.0001629028 | -0.03152466 | 1 | 90 | 0 | -0.05260634
-0.03219604 | 50.94798 | -0.0001655273 | -0.03388977 | 1 | 91 | 0 | -0.05260634
-0.03463745 | 51.43626 | -0.0001681824 | -0.03616638 | 1 | 92 | 0 | -0.05260634
-0.03707886 | 51.92454 | -0.0001708374 | -0.03944397 | 1 | 93 | 0 | -0.05260634
-0.03952026 | 52.41282 | -0.0001734314 | -0.04124756 | 1 | 94 | 0 | -0.05260634
-0.04196167 | 52.9011 | -0.0001761475 | -0.04356689 | 1 | 95 | 0 | -0.05260634
-0.04440308 | 53.38938 | -0.000178833 | -0.04620667 | 1 | 96 | 0 | -0.05260634
-0.04684448 | 53.87766 | -0.0001815796 | -0.0486145 | 1 | 97 | 0 | -0.05260634
-0.04928589 | 54.36594 | -0.0001842957 | -0.0508728 | 1 | 98 | 0 | -0.05260634
-0.05172729 | 54.85423 | -0.0001870728 | -0.05374146 | 1 | 99 | 0 | -0.05260634
-0.0541687 | 55.34251 | -0.0001898193 | -0.05633545 | 1 | 100 | 0 | -0.05260634
-0.05661011 | 55.83079 | -0.0001926575 | -0.05865479 | 1 | 101 | 0 | -0.05260634
-0.05905151 | 56.31907 | -0.0001953735 | -0.0609436 | 1 | 102 | 0 | -0.05260634
-0.06149292 | 56.80735 | -0.0001982117 | -0.06350708 | 1 | 103 | 0 | -0.05260634
-0.06393433 | 57.29563 | -0.0002010498 | -0.06585693 | 1 | 104 | 0 | -0.05260634
-0.06637573 | 57.78391 | -0.000203949 | -0.0682373 | 1 | 105 | 0 | -0.05260634
-0.06881714 | 58.27219 | -0.0002067871 | -0.07110596 | 1 | 106 | 0 | -0.05260634
-0.07125854 | 58.76047 | -0.0002096252 | -0.07373046875 | 1 | 107 | 0 | -0.05260634
-0.07369995 | 59.24875 | -0.0002125244 | -0.07565308 | 1 | 108 | 0 | -0.05260634
-0.07614136 | 59.73704 | -0.0002153931 | -0.07855225 | 1 | 109 | 0 | -0.05260634
-0.07858276 | 60.22532 | -0.0002182312 | -0.08078003 | 1 | 110 | 0 | -0.05260634
-0.08102417 | 60.7136 | -0.0002210999 | -0.08294678 | 1 | 111 | 0 | -0.05260634
-0.08346558 | 61.20188 | -0.0002240295 | -0.08535767 | 1 | 112 | 0 | -0.05260634
-0.08590698 | 61.69016 | -0.0002269592 | -0.08825684 | 1 | 113 | 0 | -0.05260634
-0.08834839 | 62.17844 | -0.0002298889 | -0.09024048 | 1 | 114 | 0 | -0.05260634
-0.09078979 | 62.66672 | -0.0002328491 | -0.0927124 | 1 | 115 | 0 | -0.05260634
-0.0932312 | 63.155 | -0.0002357483 | -0.09542847 | 1 | 116 | 0 | -0.05260634
-0.09567261 | 63.64328 | -0.0002387085 | -0.09777832 | 1 | 117 | 0 | -0.05260634
-0.09811401 | 64.13156 | -0.0002416687 | -0.09970093 | 1 | 118 | 0 | -0.05260634
-0.1005554 | 64.61985 | -0.0002446289 | -0.102356 | 1 | 119 | 0 | -0.05260634
-0.1029968 | 65.10813 | -0.0002476196 | -0.105072 | 1 | 120 | 0 | -0.05260634
-0.1054382 | 65.59641 | -0.0002504578 | -0.1077271 | 1 | 121 | 0 | -0.05260634
-0.1078796 | 66.08469 | -0.000253418 | -0.1097412 | 1 | 122 | 0 | -0.05260634
-0.110321 | 66.57297 | -0.0002563782 | -0.1123046875 | 1 | 123 | 0 | -0.05260634
-0.1127625 | 67.06125 | -0.0002593384 | -0.1148071 | 1 | 124 | 0 | -0.05260634
-0.1152039 | 67.54953 | -0.0002623596 | -0.1174316 | 1 | 125 | 0 | -0.05260634
-0.1176453 | 68.03781 | -0.0002651367 | -0.1199036 | 1 | 126 | 0 | -0.05260634
-0.1200867 | 68.52609 | -0.0002681274 | -0.1212463 | 1 | 127 | 0 | -0.05260634
-0.1225281 | 69.01437 | -0.0002710876 | -0.1247253 | 1 | 128 | 0 | -0.05260634
-0.1249695 | 69.50266 | -0.0002740173 | -0.1271362 | 1 | 129 | 0 | -0.05260634
-0.1274109 | 69.99094 | -0.000276947 | -0.1294556 | 1 | 130 | 0 | -0.05260634
-0.1298523 | 70.47922 | -0.0002798767 | -0.1317444 | 1 | 131 | 0 | -0.05260634
-0.1322937 | 70.9675 | -0.0002828369 | -0.1343689 | 1 | 132 | 0 | -0.05260634
-0.1347351 | 71.45578 | -0.000285675 | -0.1368408 | 1 | 133 | 0 | -0.05260634
-0.1371765 | 71.94406 | -0.0002886353 | -0.1391602 | 1 | 134 | 0 | -0.05260634
-0.1396179 | 72.43234 | -0.0002915039 | -0.1417236 | 1 | 135 | 0 | -0.05260634
-0.1420593 | 72.92062 | -0.0002943726 | -0.1442566 | 1 | 136 | 0 | -0.05260634
-0.1445007 | 73.4089 | -0.0002973022 | -0.146637 | 1 | 137 | 0 | -0.05260634
-0.1469421 | 73.89718 | -0.0003001709 | -0.1492004 | 1 | 138 | 0 | -0.05260634
-0.1493835 | 74.38547 | -0.0003030701 | -0.1514893 | 1 | 139 | 0 | -0.05260634
-0.151825 | 74.87375 | -0.0003058777 | -0.1541138 | 1 | 140 | 0 | -0.05260634
-0.1542664 | 75.36203 | -0.0003087769 | -0.1566467 | 1 | 141 | 0 | -0.05260634
-0.1567078 | 75.85031 | -0.000311554 | -0.1587524 | 1 | 142 | 0 | -0.05260634
-0.1591492 | 76.33859 | -0.0003143616 | -0.1628723 | 1 | 143 | 0 | -0.05260634
-0.1615906 | 76.82687 | -0.0003171387 | -0.1635132 | 1 | 144 | 0 | -0.05260634
-0.164032 | 77.31515 | -0.0003199768 | -0.1665649 | 1 | 145 | 0 | -0.05260634
-0.1664734 | 77.80343 | -0.0003227234 | -0.1686707 | 1 | 146 | 0 | -0.05260634
-0.1689148 | 78.29171 | -0.0003255005 | -0.1712341 | 1 | 147 | 0 | -0.05260634
-0.1713562 | 78.77999 | -0.0003282471 | -0.1735229 | 1 | 148 | 0 | -0.05260634
-0.1737976 | 79.26828 | -0.0003310242 | -0.1763306 | 1 | 149 | 0 | -0.05260634
-0.176239 | 79.75656 | -0.0003336792 | -0.1782227 | 1 | 150 | 0 | -0.05260634
-0.1786804 | 80.24484 | -0.0003364258 | -0.1800537 | 1 | 151 | 0 | -0.05260634
-0.1811218 | 80.73312 | -0.0003391724 | -0.1837158 | 1 | 152 | 0 | -0.05260634
-0.1835632 | 81.2214 | -0.0003417664 | -0.1860657 | 1 | 153 | 0 | -0.05260634
-0.1860046 | 81.70968 | -0.0003444214 | -0.1881409 | 1 | 154 | 0 | -0.05260634
-0.188446 | 82.19796 | -0.0003470764 | -0.1912537 | 1 | 155 | 0 | -0.05260634
-0.1908875 | 82.68624 | -0.0003497925 | -0.193512 | 1 | 156 | 0 | -0.05260634
-0.1933289 | 83.17452 | -0.000352417 | -0.1958008 | 1 | 157 | 0 | -0.05260634
-0.1957703 | 83.6628 | -0.0003548889 | -0.1982117 | 1 | 158 | 0 | -0.05260634
-0.1982117 | 84.15109 | -0.0003574524 | -0.2007141 | 1 | 159 | 0 | -0.05260634
-0.2006531 | 84.63937 | -0.0003601379 | -0.2030334 | 1 | 160 | 0 | -0.05260634
-0.2030945 | 85.12765 | -0.0003626099 | -0.2054138 | 1 | 161 | 0 | -0.05260634
-0.2055359 | 85.61593 | -0.0003651428 | -0.208313 | 1 | 162 | 0 | -0.05260634
-0.2079773 | 86.10421 | -0.0003676147 | -0.2103271 | 1 | 163 | 0 | -0.05260634
-0.2104187 | 86.59249 | -0.0003701171875 | -0.2127686 | 1 | 164 | 0 | -0.05260634
-0.2128601 | 87.08077 | -0.0003726196 | -0.2153015 | 1 | 165 | 0 | -0.05260634
-0.2153015 | 87.56905 | -0.000375061 | -0.2177734375 | 1 | 166 | 0 | -0.05260634
-0.2177429 | 88.05733 | -0.0003775635 | -0.2211304 | 1 | 167 | 0 | -0.05260634
-0.2201843 | 88.54561 | -0.0003799744 | -0.2227173 | 1 | 168 | 0 | -0.05260634
-0.2226257 | 89.0339 | -0.0003823853 | -0.223938 | 1 | 169 | 0 | -0.05260634
-0.2250671 | 89.52218 | -0.000384765625 | -0.227417 | 1 | 170 | 0 | -0.05260634
-0.2275085 | 90.01046 | -0.0003872681 | -0.2297668 | 1 | 171 | 0 | -0.05260634
-0.22995 | 90.49874 | -0.0003895874 | -0.2321777 | 1 | 172 | 0 | -0.05260634
-0.2323914 | 90.98702 | -0.0003919373 | -0.2349243 | 1 | 173 | 0 | -0.05260634
-0.2348328 | 91.4753 | -0.0003942261 | -0.2373352 | 1 | 174 | 0 | -0.05260634
-0.2372742 | 91.96358 | -0.0003966064 | -0.2390137 | 1 | 175 | 0 | -0.05260634
-0.2397156 | 92.45186 | -0.0003988953 | -0.2418518 | 1 | 176 | 0 | -0.05260634
-0.242157 | 92.94014 | -0.0004012146 | -0.2447815 | 1 | 177 | 0 | -0.05260634
-0.2445984 | 93.42842 | -0.0004035034 | -0.2470398 | 1 | 178 | 0 | -0.05260634
-0.2470398 | 93.91671 | -0.0004057922 | -0.2497559 | 1 | 179 | 0 | -0.05260634
-0.2494812 | 94.40499 | -0.0004080505 | -0.2520142 | 1 | 180 | 0 | -0.05260634
-0.2519226 | 94.89327 | -0.0004102478 | -0.2543945 | 1 | 181 | 0 | -0.05260634
-0.254364 | 95.38155 | -0.0004125366 | -0.256958 | 1 | 182 | 0 | -0.05260634
-0.2568054 | 95.86983 | -0.0004147034 | -0.2591553 | 1 | 183 | 0 | -0.05260634
-0.2592468 | 96.35811 | -0.0004170227 | -0.261261 | 1 | 184 | 0 | -0.05260634
-0.2616882 | 96.84639 | -0.0004191589 | -0.2642212 | 1 | 185 | 0 | -0.05260634
-0.2641296 | 97.33467 | -0.0004213562 | -0.2671509 | 1 | 186 | 0 | -0.05260634
-0.266571 | 97.82295 | -0.0004234924 | -0.2688599 | 1 | 187 | 0 | -0.05260634
-0.2690125 | 98.31123 | -0.0004256592 | -0.2715454 | 1 | 188 | 0 | -0.05260634
-0.2714539 | 98.79952 | -0.0004278564 | -0.2742004 | 1 | 189 | 0 | -0.05260634
-0.2738953 | 99.2878 | -0.0004299011 | -0.2766113 | 1 | 190 | 0 | -0.05260634
-0.2763367 | 99.77608 | -0.0004320068 | -0.2759399 | 1 | 191 | 0 | -0.05260634
-0.2787781 | 100.2644 | -0.0004341736 | -0.2812195 | 1 | 192 | 0 | -0.05260634
-0.2812195 | 100.7526 | -0.0004362488 | -0.2836914 | 1 | 193 | 0 | -0.05260634
-0.2836609 | 101.2409 | -0.000438324 | -0.285553 | 1 | 194 | 0 | -0.05260634
-0.2861023 | 101.7292 | -0.0004403687 | -0.2886047 | 1 | 195 | 0 | -0.05260634
-0.2885437 | 102.2175 | -0.0004424133 | -0.2911987 | 1 | 196 | 0 | -0.05260634
-0.2909851 | 102.7058 | -0.000444519 | -0.2931519 | 1 | 197 | 0 | -0.05260634
-0.2934265 | 103.194 | -0.0004465027 | -0.29599 | 1 | 198 | 0 | -0.05260634
-0.2958679 | 103.6823 | -0.0004485168 | -0.2984619 | 1 | 199 | 0 | -0.05260634
-0.2983093 | 104.1706 | -0.000450531 | -0.3008423 | 1 | 200 | 0 | -0.05260634
-0.3007507 | 104.6589 | -0.0004525146 | -0.3031616 | 1 | 201 | 0 | -0.05260634
-0.3031921 | 105.1472 | -0.0004545593 | -0.3062744 | 1 | 202 | 0 | -0.05260634
-0.3056335 | 105.6354 | -0.0004565125 | -0.3078918 | 1 | 203 | 0 | -0.05260634
-0.308075 | 106.1237 | -0.0004585266 | -0.3106995 | 1 | 204 | 0 | -0.05260634
-0.3105164 | 106.612 | -0.0004605103 | -0.3129883 | 1 | 205 | 0 | -0.05260634
-0.3129578 | 107.1003 | -0.0004624023 | -0.3152161 | 1 | 206 | 0 | -0.05260634
-0.3153992 | 107.5886 | -0.000464386 | -0.3178406 | 1 | 207 | 0 | -0.05260634
-0.3178406 | 108.0769 | -0.0004664001 | -0.3204956 | 1 | 208 | 0 | -0.05260634
-0.320282 | 108.5651 | -0.0004682617 | -0.3229675 | 1 | 209 | 0 | -0.05260634
-0.3227234 | 109.0534 | -0.0004702148 | -0.3262024 | 1 | 210 | 0 | -0.05260634
-0.3251648 | 109.5417 | -0.0004721985 | -0.3278198 | 1 | 211 | 0 | -0.05260634
-0.3276062 | 110.03 | -0.0004741516 | -0.3297424 | 1 | 212 | 0 | -0.05260634
-0.3300476 | 110.5183 | -0.0004760437 | -0.3326111 | 1 | 213 | 0 | -0.05260634
-0.332489 | 111.0065 | -0.0004780273 | -0.3348083 | 1 | 214 | 0 | -0.05260634
-0.3349304 | 111.4948 | -0.0004799194 | -0.337677 | 1 | 215 | 0 | -0.05260634
-0.3373718 | 111.9831 | -0.0004819946 | -0.3396912 | 1 | 216 | 0 | -0.05260634
-0.3398132 | 112.4714 | -0.0004838867 | -0.3425598 | 1 | 217 | 0 | -0.05260634
-0.3422546 | 112.9597 | -0.0004858093 | -0.3448792 | 1 | 218 | 0 | -0.05260634
-0.344696 | 113.4479 | -0.0004877319 | -0.3469849 | 1 | 219 | 0 | -0.05260634
-0.3471375 | 113.9362 | -0.0004896851 | -0.3500061 | 1 | 220 | 0 | -0.05260634
-0.3495789 | 114.4245 | -0.0004916687 | -0.3522339 | 1 | 221 | 0 | -0.05260634
-0.3520203 | 114.9128 | -0.0004935608 | -0.3537903 | 1 | 222 | 0 | -0.05260634
-0.3544617 | 115.4011 | -0.0004954834 | -0.3570557 | 1 | 223 | 0 | -0.05260634
-0.3569031 | 115.8894 | -0.0004974976 | -0.3598633 | 1 | 224 | 0 | -0.05260634
-0.3593445 | 116.3776 | -0.0004994507 | -0.3620605 | 1 | 225 | 0 | -0.05260634
-0.3617859 | 116.8659 | -0.0005014343 | -0.3647156 | 1 | 226 | 0 | -0.05260634
-0.3642273 | 117.3542 | -0.0005033569 | -0.3666992 | 1 | 227 | 0 | -0.05260634
-0.3666687 | 117.8425 | -0.0005054016 | -0.3691101 | 1 | 228 | 0 | -0.05260634
-0.3691101 | 118.3308 | -0.0005073853 | -0.3718567 | 1 | 229 | 0 | -0.05260634
-0.3715515 | 118.819 | -0.0005093994 | -0.3743286 | 1 | 230 | 0 | -0.05260634
-0.3739929 | 119.3073 | -0.0005113831 | -0.376709 | 1 | 231 | 0 | -0.05260634
-0.3764343 | 119.7956 | -0.0005133667 | -0.3791809 | 1 | 232 | 0 | -0.05260634
-0.3788757 | 120.2839 | -0.0005154724 | -0.3816528 | 1 | 233 | 0 | -0.05260634
-0.3813171 | 120.7722 | -0.0005174255 | -0.3840942 | 1 | 234 | 0 | -0.05260634
-0.3837585 | 121.2604 | -0.00051953125 | -0.3869019 | 1 | 235 | 0 | -0.05260634
-0.3862 | 121.7487 | -0.000521637 | -0.3887939 | 1 | 236 | 0 | -0.05260634
-0.3886414 | 122.237 | -0.0005237427 | -0.3917847 | 1 | 237 | 0 | -0.05260634
-0.3910828 | 122.7253 | -0.0005257874 | -0.3931274 | 1 | 238 | 0 | -0.05260634
-0.3935242 | 123.2136 | -0.0005279541 | -0.3962402 | 1 | 239 | 0 | -0.05260634
-0.3959656 | 123.7018 | -0.0005301514 | -0.3987122 | 1 | 240 | 0 | -0.05260634
-0.398407 | 124.1901 | -0.0005323792 | -0.4012451 | 1 | 241 | 0 | -0.05260634
-0.4008484 | 124.6784 | -0.000534668 | -0.4036255 | 1 | 242 | 0 | -0.05260634
-0.4032898 | 125.1667 | -0.0005370483 | -0.4054565 | 1 | 243 | 0 | -0.05260634
-0.4057312 | 125.655 | -0.0005393372 | -0.4086609 | 1 | 244 | 0 | -0.05260634
-0.4081726 | 126.1433 | -0.0005417786 | -0.4107666 | 1 | 245 | 0 | -0.05260634
-0.410614 | 126.6315 | -0.00054422 | -0.4132385 | 1 | 246 | 0 | -0.05260634
-0.4130554 | 127.1198 | -0.0005468445 | -0.4157104 | 1 | 247 | 0 | -0.05260634
-0.4154968 | 127.6081 | -0.000549469 | -0.4180908 | 1 | 248 | 0 | -0.05260634
-0.4179382 | 128.0964 | -0.0005522156 | -0.4206848 | 1 | 249 | 0 | -0.05260634
-0.4203796 | 128.5847 | -0.0005550232 | -0.4237671 | 1 | 250 | 0 | -0.05260634
-0.422821 | 129.0729 | -0.0005580444 | -0.4255676 | 1 | 251 | 0 | -0.05260634
-0.4252625 | 129.5612 | -0.0005611267 | -0.4281616 | 1 | 252 | 0 | -0.05260634
-0.4277039 | 130.0495 | -0.0005643005 | -0.4300842 | 1 | 253 | 0 | -0.05260634
-0.4301453 | 130.5378 | -0.0005675659 | -0.433136 | 1 | 254 | 0 | -0.05260634
-0.4325867 | 131.0261 | -0.0005710449 | -0.4356384 | 1 | 255 | 0 | -0.05260634
-0.4350281 | 131.5143 | -0.000574707 | -0.4379578 | 1 | 256 | 0 | -0.05260634
-0.4374695 | 132.0026 | -0.0005785522 | -0.440155 | 1 | 257 | 0 | -0.05260634
-0.4399109 | 132.4909 | -0.0005826111 | -0.442749 | 1 | 258 | 0 | -0.05260634
-0.4423523 | 132.9792 | -0.0005867615 | -0.4454651 | 1 | 259 | 0 | -0.05260634
-0.4447937 | 133.4675 | -0.0005912476 | -0.4476929 | 1 | 260 | 0 | -0.05260634
-0.4472351 | 133.9557 | -0.0005960388 | -0.4501038 | 1 | 261 | 0 | -0.05260634
-0.4496765 | 134.444 | -0.0006008606 | -0.4527588 | 1 | 262 | 0 | -0.05260634
-0.4521179 | 134.9323 | -0.0006060791 | -0.4544067 | 1 | 263 | 0 | -0.05260634
-0.4545593 | 135.4206 | -0.0006115723 | -0.4563904 | 1 | 264 | 0 | -0.05260634
-0.4570007 | 135.9089 | -0.0006173706 | -0.4588318 | 1 | 265 | 0 | -0.05260634
-0.4594421 | 136.3972 | -0.0006234741 | -0.4614868 | 1 | 266 | 0 | -0.05260634
-0.4618835 | 136.8854 | -0.0006298828125 | -0.4638671875 | 1 | 267 | 0 | -0.05260634
-0.464325 | 137.3737 | -0.0006369019 | -0.4660339 | 1 | 268 | 0 | -0.05260634
-0.4667664 | 137.862 | -0.0006442261 | -0.4679871 | 1 | 269 | 0 | -0.05260634
-0.4692078 | 138.3503 | -0.0006515503 | -0.4712219 | 1 | 270 | 0 | -0.05260634
-0.4716492 | 138.8386 | -0.0006594849 | -0.4735107 | 1 | 271 | 0 | -0.05260634
-0.4740906 | 139.3268 | -0.000668335 | -0.4762268 | 1 | 272 | 0 | -0.05260634
-0.476532 | 139.8151 | -0.0006771851 | -0.478515625 | 1 | 273 | 0 | -0.05260634
-0.4789734 | 140.3034 | -0.0006866455 | -0.4812317 | 1 | 274 | 0 | -0.05260634
-0.4814148 | 140.7917 | -0.0006967163 | -0.483429 | 1 | 275 | 0 | -0.05260634
-0.4838562 | 141.28 | -0.0007070923 | -0.4859314 | 1 | 276 | 0 | -0.05260634
-0.4862976 | 141.7682 | -0.0007180786 | -0.4885254 | 1 | 277 | 0 | -0.05260634
-0.488739 | 142.2565 | -0.0007293701 | -0.4904785 | 1 | 278 | 0 | -0.05260634
-0.4911804 | 142.7448 | -0.0007415771 | -0.4930115 | 1 | 279 | 0 | -0.05260634
-0.4936218 | 143.2331 | -0.0007543945 | -0.4966736 | 1 | 280 | 0 | -0.05260634
-0.4960632 | 143.7214 | -0.0007672119 | -0.498046875 | 1 | 281 | 0 | -0.05260634
-0.4985046 | 144.2096 | -0.0007809448 | -0.5006104 | 1 | 282 | 0 | -0.05260634
-0.500946 | 144.6979 | -0.0007952881 | -0.5032654 | 1 | 283 | 0 | -0.05260634
-0.5033875 | 145.1862 | -0.0008099365 | -0.5053101 | 1 | 284 | 0 | -0.05260634
-0.5058289 | 145.6745 | -0.0008258057 | -0.5085144 | 1 | 285 | 0 | -0.05260634
-0.5082703 | 146.1628 | -0.0008416748 | -0.5090637 | 1 | 286 | 0 | -0.05260634
-0.5107117 | 146.6511 | -0.0008581543 | -0.5128479 | 1 | 287 | 0 | -0.05260634
-0.5131531 | 147.1393 | -0.0008755493 | -0.5157166 | 1 | 288 | 0 | -0.05260634
-0.5155945 | 147.6276 | -0.0008932495 | -0.515686 | 1 | 289 | 0 | -0.05260634
-0.5180359 | 148.1159 | -0.0009115601 | -0.519989 | 1 | 290 | 0 | -0.05260634
-0.5204773 | 148.6042 | -0.000930481 | -0.5223999 | 1 | 291 | 0 | -0.05260634
-0.5229187 | 149.0925 | -0.0009500122 | -0.5246582 | 1 | 292 | 0 | -0.05260634
-0.5253601 | 149.5807 | -0.0009698486 | -0.5273743 | 1 | 293 | 0 | -0.05260634
-0.5278015 | 150.069 | -0.0009899902 | -0.5297546 | 1 | 294 | 0 | -0.05260634
-0.5302429 | 150.5573 | -0.001010742 | -0.5326233 | 1 | 295 | 0 | -0.05260634
-0.5326843 | 151.0456 | -0.001032104 | -0.5352173 | 1 | 296 | 0 | -0.05260634
-0.5351257 | 151.5339 | -0.001054077 | -0.5368652 | 1 | 297 | 0 | -0.05260634
-0.5375671 | 152.0221 | -0.00107666 | -0.5397339 | 1 | 298 | 0 | -0.05260634
-0.5400085 | 152.5104 | -0.001099548 | -0.5406189 | 1 | 299 | 0 | -0.05260634
-0.54245 | 152.9987 | -0.001122742 | -0.5444336 | 1 | 300 | 0 | -0.05260634
-0.5448914 | 153.487 | -0.001146545 | -0.5471191 | 1 | 301 | 0 | -0.05260634
-0.5473328 | 153.9753 | -0.001169739 | -0.5493469 | 1 | 302 | 0 | -0.05260634
-0.5497742 | 154.4635 | -0.001194458 | -0.5517883 | 1 | 303 | 0 | -0.05260634