## Sheet1
Potential applied (V) | Time (s) | WE(1).Current (A) | WE(1).Potential (V) | Scan | Index | Q+ | Q- | Current range
0.2153015 | 7.084242 | -1.522827e-05 | 0.2130432 | 1 | 1 | 0.0003345173 | -0.0003787811 | 10 µA
0.2206421 | 7.6183 | -9.713745e-06 | 0.2189026 | 1 | 2 | 0.0003345173 | -0.0003787811 | 10 µA
0.2259827 | 8.152358 | -5.276489e-06 | 0.2241516 | 1 | 3 | 0.0003345173 | -0.0003787811 | 10 µA
0.2313232 | 8.686416 | -1.553955e-06 | 0.229248 | 1 | 4 | 0.0003345173 | -0.0003787811 | 10 µA
0.2366638 | 9.220474 | 1.635742e-06 | 0.2350159 | 1 | 5 | 0.0003345173 | -0.0003787811 | 10 µA
0.2420044 | 9.754532 | 4.537964e-06 | 0.2406616 | 1 | 6 | 0.0003345173 | -0.0003787811 | 10 µA
0.247345 | 10.28859 | 7.138062e-06 | 0.2456665 | 1 | 7 | 0.0003345173 | -0.0003787811 | 10 µA
0.2526855 | 10.82265 | 9.509277e-06 | 0.2513123 | 1 | 8 | 0.0003345173 | -0.0003787811 | 10 µA
0.2580261 | 11.35671 | 1.167908e-05 | 0.2567749 | 1 | 9 | 0.0003345173 | -0.0003787811 | 10 µA
0.2633667 | 11.89076 | 1.372681e-05 | 0.2615967 | 1 | 10 | 0.0003345173 | -0.0003787811 | 10 µA
0.2687073 | 12.42482 | 1.560974e-05 | 0.2677612 | 1 | 11 | 0.0003345173 | -0.0003787811 | 10 µA
0.2740479 | 12.95888 | 1.73828125e-05 | 0.2731018 | 1 | 12 | 0.0003345173 | -0.0003787811 | 10 µA
0.2793884 | 13.49294 | 1.913452e-05 | 0.2780762 | 1 | 13 | 0.0003345173 | -0.0003787811 | 10 µA
0.284729 | 14.027 | 2.084045e-05 | 0.2835693 | 1 | 14 | 0.0003345173 | -0.0003787811 | 10 µA
0.2900696 | 14.56105 | 2.24884e-05 | 0.2887573 | 1 | 15 | 0.0003345173 | -0.0003787811 | 10 µA
0.2954102 | 15.09511 | 2.410278e-05 | 0.29422 | 1 | 16 | 0.0003345173 | -0.0003787811 | 10 µA
0.3007507 | 15.62917 | 2.570801e-05 | 0.2996521 | 1 | 17 | 0.0003345173 | -0.0003787811 | 10 µA
0.3060913 | 16.16323 | 2.738342e-05 | 0.3047485 | 1 | 18 | 0.0003345173 | -0.0003787811 | 10 µA
0.3114319 | 16.69729 | 2.908936e-05 | 0.3102722 | 1 | 19 | 0.0003345173 | -0.0003787811 | 10 µA
0.3167725 | 17.23134 | 3.081665e-05 | 0.3155823 | 1 | 20 | 0.0003345173 | -0.0003787811 | 10 µA
0.322113 | 17.7654 | 3.256531e-05 | 0.3210449 | 1 | 21 | 0.0003345173 | -0.0003787811 | 10 µA
0.3274536 | 18.29946 | 3.441772e-05 | 0.3265076 | 1 | 22 | 0.0003345173 | -0.0003787811 | 10 µA
0.3327942 | 18.83352 | 3.629761e-05 | 0.3320007 | 1 | 23 | 0.0003345173 | -0.0003787811 | 10 µA
0.3381348 | 19.36758 | 3.829651e-05 | 0.3373413 | 1 | 24 | 0.0003345173 | -0.0003787811 | 10 µA
0.3434753 | 19.90163 | 4.03656e-05 | 0.3425598 | 1 | 25 | 0.0003345173 | -0.0003787811 | 10 µA
0.3488159 | 20.43569 | 4.252014e-05 | 0.3479919 | 1 | 26 | 0.0003345173 | -0.0003787811 | 10 µA
0.3541565 | 20.96975 | 4.476929e-05 | 0.3532104 | 1 | 27 | 0.0003345173 | -0.0003787811 | 10 µA
0.3488159 | 21.50381 | 3.093567e-05 | 0.3476257 | 1 | 28 | 0.0003345173 | -0.0003787811 | 10 µA
0.3434753 | 22.03787 | 2.131042e-05 | 0.3421326 | 1 | 29 | 0.0003345173 | -0.0003787811 | 10 µA
0.3381348 | 22.57192 | 1.383972e-05 | 0.3364258 | 1 | 30 | 0.0003345173 | -0.0003787811 | 10 µA
0.3327942 | 23.10598 | 7.696533e-06 | 0.3314819 | 1 | 31 | 0.0003345173 | -0.0003787811 | 10 µA
0.3274536 | 23.64004 | 2.571716e-06 | 0.3256226 | 1 | 32 | 0.0003345173 | -0.0003787811 | 10 µA
0.322113 | 24.1741 | -1.88385e-06 | 0.3200378 | 1 | 33 | 0.0003345173 | -0.0003787811 | 10 µA
0.3167725 | 24.70816 | -5.731201e-06 | 0.3153076 | 1 | 34 | 0.0003345173 | -0.0003787811 | 10 µA
0.3114319 | 25.24221 | -9.08203125e-06 | 0.3096924 | 1 | 35 | 0.0003345173 | -0.0003787811 | 10 µA
0.3060913 | 25.77627 | -1.209412e-05 | 0.3045654 | 1 | 36 | 0.0003345173 | -0.0003787811 | 10 µA
0.3007507 | 26.31033 | -1.477051e-05 | 0.2990723 | 1 | 37 | 0.0003345173 | -0.0003787811 | 10 µA
0.2954102 | 26.84439 | -1.715088e-05 | 0.2936401 | 1 | 38 | 0.0003345173 | -0.0003787811 | 10 µA
0.2900696 | 27.37845 | -1.929626e-05 | 0.2879028 | 1 | 39 | 0.0003345173 | -0.0003787811 | 10 µA
0.284729 | 27.9125 | -2.124329e-05 | 0.2828064 | 1 | 40 | 0.0003345173 | -0.0003787811 | 10 µA
0.2793884 | 28.44656 | -2.299805e-05 | 0.2775879 | 1 | 41 | 0.0003345173 | -0.0003787811 | 10 µA
0.2740479 | 28.98062 | -2.463989e-05 | 0.2719421 | 1 | 42 | 0.0003345173 | -0.0003787811 | 10 µA
0.2687073 | 29.51468 | -2.607421875e-05 | 0.2667542 | 1 | 43 | 0.0003345173 | -0.0003787811 | 10 µA
0.2633667 | 30.04874 | -2.745056e-05 | 0.2612305 | 1 | 44 | 0.0003345173 | -0.0003787811 | 10 µA
0.2580261 | 30.58279 | -2.874146e-05 | 0.256073 | 1 | 45 | 0.0003345173 | -0.0003787811 | 10 µA
0.2526855 | 31.11685 | -2.9953e-05 | 0.2506409 | 1 | 46 | 0.0003345173 | -0.0003787811 | 10 µA
0.247345 | 31.65091 | -3.11615e-05 | 0.2454224 | 1 | 47 | 0.0003345173 | -0.0003787811 | 10 µA
0.2420044 | 32.18497 | -3.22998e-05 | 0.2406006 | 1 | 48 | 0.0003345173 | -0.0003787811 | 10 µA
0.2366638 | 32.71903 | -3.345032e-05 | 0.234436 | 1 | 49 | 0.0003345173 | -0.0003787811 | 10 µA
0.2313232 | 33.25308 | -3.452454e-05 | 0.229126 | 1 | 50 | 0.0003345173 | -0.0003787811 | 10 µA
0.2259827 | 33.78714 | -3.570251e-05 | 0.2236023 | 1 | 51 | 0.0003345173 | -0.0003787811 | 10 µA
0.2206421 | 34.3212 | -3.688965e-05 | 0.2186279 | 1 | 52 | 0.0003345173 | -0.0003787811 | 10 µA
0.2153015 | 34.85526 | -3.815613e-05 | 0.2127075 | 1 | 53 | 0.0003345173 | -0.0003787811 | 10 µA
0.2099609375 | 35.38932 | -3.943176e-05 | 0.2077942 | 1 | 54 | 0.0003345173 | -0.0003787811 | 10 µA
0.2046204 | 35.92337 | -4.078674e-05 | 0.2021484375 | 1 | 55 | 0.0003345173 | -0.0003787811 | 10 µA
0.1992798 | 36.45743 | -4.219666e-05 | 0.1967163 | 1 | 56 | 0.0003345173 | -0.0003787811 | 10 µA
0.2046204 | 36.99149 | -2.997742e-05 | 0.2024536 | 1 | 57 | 0.0003345173 | -0.0003787811 | 10 µA
0.2099609375 | 37.52555 | -2.17926e-05 | 0.2078552 | 1 | 58 | 0.0003345173 | -0.0003787811 | 10 µA
0.2153015 | 38.05961 | -1.55304e-05 | 0.213562 | 2 | 59 | 0.0003253535 | -0.0003838115 | 10 µA
0.2206421 | 38.59366 | -1.044312e-05 | 0.2189636 | 2 | 60 | 0.0003253535 | -0.0003838115 | 10 µA
0.2259827 | 39.12772 | -6.134033e-06 | 0.2243652 | 2 | 61 | 0.0003253535 | -0.0003838115 | 10 µA
0.2313232 | 39.66178 | -2.447205e-06 | 0.2297668 | 2 | 62 | 0.0003253535 | -0.0003838115 | 10 µA
0.2366638 | 40.19584 | 7.74231e-07 | 0.2354736 | 2 | 63 | 0.0003253535 | -0.0003838115 | 10 µA
0.2420044 | 40.7299 | 3.7323e-06 | 0.2406616 | 2 | 64 | 0.0003253535 | -0.0003838115 | 10 µA
0.247345 | 41.26395 | 6.393433e-06 | 0.2459106 | 2 | 65 | 0.0003253535 | -0.0003838115 | 10 µA
0.2526855 | 41.79801 | 8.831787e-06 | 0.2512207 | 2 | 66 | 0.0003253535 | -0.0003838115 | 10 µA
0.2580261 | 42.33207 | 1.106567e-05 | 0.2570496 | 2 | 67 | 0.0003253535 | -0.0003838115 | 10 µA
0.2633667 | 42.86613 | 1.312866e-05 | 0.2619324 | 2 | 68 | 0.0003253535 | -0.0003838115 | 10 µA
0.2687073 | 43.40019 | 1.510925e-05 | 0.2676697 | 2 | 69 | 0.0003253535 | -0.0003838115 | 10 µA
0.2740479 | 43.93424 | 1.691895e-05 | 0.2727356 | 2 | 70 | 0.0003253535 | -0.0003838115 | 10 µA
0.2793884 | 44.4683 | 1.873169e-05 | 0.2779846 | 2 | 71 | 0.0003253535 | -0.0003838115 | 10 µA
0.284729 | 45.00236 | 2.046509e-05 | 0.2836914 | 2 | 72 | 0.0003253535 | -0.0003838115 | 10 µA
0.2900696 | 45.53642 | 2.212524e-05 | 0.2888489 | 2 | 73 | 0.0003253535 | -0.0003838115 | 10 µA
0.2954102 | 46.07048 | 2.379456e-05 | 0.2943726 | 2 | 74 | 0.0003253535 | -0.0003838115 | 10 µA
0.3007507 | 46.60453 | 2.540283e-05 | 0.2994995 | 2 | 75 | 0.0003253535 | -0.0003838115 | 10 µA
0.3060913 | 47.13859 | 2.704773e-05 | 0.3038025 | 2 | 76 | 0.0003253535 | -0.0003838115 | 10 µA
0.3114319 | 47.67265 | 2.869568e-05 | 0.3099365 | 2 | 77 | 0.0003253535 | -0.0003838115 | 10 µA
0.3167725 | 48.20671 | 3.037109375e-05 | 0.3154296875 | 2 | 78 | 0.0003253535 | -0.0003838115 | 10 µA
0.322113 | 48.74077 | 3.207703e-05 | 0.3210144 | 2 | 79 | 0.0003253535 | -0.0003838115 | 10 µA
0.3274536 | 49.27482 | 3.381348e-05 | 0.3261414 | 2 | 80 | 0.0003253535 | -0.0003838115 | 10 µA
0.3327942 | 49.80888 | 3.560486e-05 | 0.331604 | 2 | 81 | 0.0003253535 | -0.0003838115 | 10 µA
0.3381348 | 50.34294 | 3.750305e-05 | 0.336792 | 2 | 82 | 0.0003253535 | -0.0003838115 | 10 µA
0.3434753 | 50.877 | 3.946228e-05 | 0.3425598 | 2 | 83 | 0.0003253535 | -0.0003838115 | 10 µA
0.3488159 | 51.41106 | 4.152832e-05 | 0.3477478 | 2 | 84 | 0.0003253535 | -0.0003838115 | 10 µA
0.3541565 | 51.94511 | 4.371643e-05 | 0.3535461 | 2 | 85 | 0.0003253535 | -0.0003838115 | 10 µA
0.3488159 | 52.47917 | 3.004761e-05 | 0.3476868 | 2 | 86 | 0.0003253535 | -0.0003838115 | 10 µA
0.3434753 | 53.01323 | 2.054749e-05 | 0.3422546 | 2 | 87 | 0.0003253535 | -0.0003838115 | 10 µA
0.3381348 | 53.54729 | 1.317444e-05 | 0.3368835 | 2 | 88 | 0.0003253535 | -0.0003838115 | 10 µA
0.3327942 | 54.08135 | 7.104492e-06 | 0.3313599 | 2 | 89 | 0.0003253535 | -0.0003838115 | 10 µA
0.3274536 | 54.6154 | 2.042847e-06 | 0.3259277 | 2 | 90 | 0.0003253535 | -0.0003838115 | 10 µA
0.322113 | 55.14946 | -2.337952e-06 | 0.3205566 | 2 | 91 | 0.0003253535 | -0.0003838115 | 10 µA
0.3167725 | 55.68352 | -6.124878e-06 | 0.315155 | 2 | 92 | 0.0003253535 | -0.0003838115 | 10 µA
0.3114319 | 56.21758 | -9.469604e-06 | 0.3096008 | 2 | 93 | 0.0003253535 | -0.0003838115 | 10 µA
0.3060913 | 56.75164 | -1.24054e-05 | 0.3045044 | 2 | 94 | 0.0003253535 | -0.0003838115 | 10 µA
0.3007507 | 57.28569 | -1.505127e-05 | 0.2992554 | 2 | 95 | 0.0003253535 | -0.0003838115 | 10 µA
0.2954102 | 57.81975 | -1.743774e-05 | 0.2939758 | 2 | 96 | 0.0003253535 | -0.0003838115 | 10 µA
0.2900696 | 58.35381 | -1.957092e-05 | 0.2879944 | 2 | 97 | 0.0003253535 | -0.0003838115 | 10 µA
0.284729 | 58.88787 | -2.151489e-05 | 0.2826233 | 2 | 98 | 0.0003253535 | -0.0003838115 | 10 µA
0.2793884 | 59.42193 | -2.323608e-05 | 0.276886 | 2 | 99 | 0.0003253535 | -0.0003838115 | 10 µA
0.2740479 | 59.95598 | -2.489014e-05 | 0.2721558 | 2 | 100 | 0.0003253535 | -0.0003838115 | 10 µA
0.2687073 | 60.49004 | -2.631836e-05 | 0.2667542 | 2 | 101 | 0.0003253535 | -0.0003838115 | 10 µA
0.2633667 | 61.0241 | -2.76947e-05 | 0.2614136 | 2 | 102 | 0.0003253535 | -0.0003838115 | 10 µA
0.2580261 | 61.55816 | -2.897949e-05 | 0.2559509 | 2 | 103 | 0.0003253535 | -0.0003838115 | 10 µA
0.2526855 | 62.09222 | -3.019714e-05 | 0.2512817 | 2 | 104 | 0.0003253535 | -0.0003838115 | 10 µA
0.247345 | 62.62627 | -3.140259e-05 | 0.2453308 | 2 | 105 | 0.0003253535 | -0.0003838115 | 10 µA
0.2420044 | 63.16033 | -3.254395e-05 | 0.2401733 | 2 | 106 | 0.0003253535 | -0.0003838115 | 10 µA
0.2366638 | 63.69439 | -3.370667e-05 | 0.2346191 | 2 | 107 | 0.0003253535 | -0.0003838115 | 10 µA
0.2313232 | 64.22845 | -3.477783e-05 | 0.2294617 | 2 | 108 | 0.0003253535 | -0.0003838115 | 10 µA
0.2259827 | 64.76251 | -3.593445e-05 | 0.2239075 | 2 | 109 | 0.0003253535 | -0.0003838115 | 10 µA
0.2206421 | 65.29656 | -3.711243e-05 | 0.2183838 | 2 | 110 | 0.0003253535 | -0.0003838115 | 10 µA
0.2153015 | 65.83062 | -3.832092e-05 | 0.2130127 | 2 | 111 | 0.0003253535 | -0.0003838115 | 10 µA
0.2099609375 | 66.36468 | -3.959961e-05 | 0.2078857 | 2 | 112 | 0.0003253535 | -0.0003838115 | 10 µA
0.2046204 | 66.89874 | -4.096985e-05 | 0.2024841 | 2 | 113 | 0.0003253535 | -0.0003838115 | 10 µA
0.1992798 | 67.4328 | -4.23828125e-05 | 0.1970215 | 2 | 114 | 0.0003253535 | -0.0003838115 | 10 µA
0.2046204 | 67.96685 | -3.015442e-05 | 0.2028503 | 2 | 115 | 0.0003253535 | -0.0003838115 | 10 µA
0.2099609375 | 68.50091 | -2.198181e-05 | 0.2079773 | 2 | 116 | 0.0003253535 | -0.0003838115 | 10 µA