## Sheet1
Potential applied (V) | Time (s) | WE(1).Current (A) | WE(1).Potential (V) | Scan | Index | Q+ | Q- | Current range
0.2153015 | 6.594185 | -9.030151e-06 | 0.2132874 | 1 | 1 | 0.0002978225 | -0.0002465728 | 10 µA
0.2206421 | 6.861214 | -2.375488e-06 | 0.2193604 | 1 | 2 | 0.0002978225 | -0.0002465728 | 10 µA
0.2259827 | 7.128243 | 3.015137e-06 | 0.224609375 | 1 | 3 | 0.0002978225 | -0.0002465728 | 10 µA
0.2313232 | 7.395272 | 7.626343e-06 | 0.2298889 | 1 | 4 | 0.0002978225 | -0.0002465728 | 10 µA
0.2366638 | 7.662301 | 1.162109375e-05 | 0.2350159 | 1 | 5 | 0.0002978225 | -0.0002465728 | 10 µA
0.2420044 | 7.92933 | 1.531982e-05 | 0.2409668 | 1 | 6 | 0.0002978225 | -0.0002465728 | 10 µA
0.247345 | 8.196359 | 1.864929e-05 | 0.2463074 | 1 | 7 | 0.0002978225 | -0.0002465728 | 10 µA
0.2526855 | 8.463388 | 2.175293e-05 | 0.2514954 | 1 | 8 | 0.0002978225 | -0.0002465728 | 10 µA
0.2580261 | 8.730417 | 2.466431e-05 | 0.2567749 | 1 | 9 | 0.0002978225 | -0.0002465728 | 10 µA
0.2633667 | 8.997446 | 2.738953e-05 | 0.2626343 | 1 | 10 | 0.0002978225 | -0.0002465728 | 10 µA
0.2687073 | 9.264475 | 3.002319e-05 | 0.2676697 | 1 | 11 | 0.0002978225 | -0.0002465728 | 10 µA
0.2740479 | 9.531504 | 3.252258e-05 | 0.2731323 | 1 | 12 | 0.0002978225 | -0.0002465728 | 10 µA
0.2793884 | 9.798533 | 3.504028e-05 | 0.2785034 | 1 | 13 | 0.0002978225 | -0.0002465728 | 10 µA
0.284729 | 10.06556 | 3.74115e-05 | 0.2828674 | 1 | 14 | 0.0002978225 | -0.0002465728 | 10 µA
0.2900696 | 10.33259 | 3.978271e-05 | 0.2893066 | 1 | 15 | 0.0002978225 | -0.0002465728 | 10 µA
0.2954102 | 10.59962 | 4.215698e-05 | 0.2945557 | 1 | 16 | 0.0002978225 | -0.0002465728 | 10 µA
0.3007507 | 10.86665 | 4.447021e-05 | 0.2995605 | 1 | 17 | 0.0002978225 | -0.0002465728 | 10 µA
0.3060913 | 11.13368 | 4.683228e-05 | 0.3045654 | 1 | 18 | 0.0002978225 | -0.0002465728 | 10 µA
0.3114319 | 11.40071 | 4.915466e-05 | 0.3122864 | 1 | 19 | 0.0002978225 | -0.0002465728 | 10 µA
0.3167725 | 11.66774 | 5.152893e-05 | 0.3162231 | 1 | 20 | 0.0002978225 | -0.0002465728 | 10 µA
0.322113 | 11.93476 | 5.39032e-05 | 0.3214417 | 1 | 21 | 0.0002978225 | -0.0002465728 | 10 µA
0.3274536 | 12.20179 | 5.632019e-05 | 0.3269958 | 1 | 22 | 0.0002978225 | -0.0002465728 | 10 µA
0.3327942 | 12.46882 | 5.87677e-05 | 0.3320618 | 1 | 23 | 0.0002978225 | -0.0002465728 | 10 µA
0.3381348 | 12.73585 | 6.12793e-05 | 0.3377686 | 1 | 24 | 0.0002978225 | -0.0002465728 | 10 µA
0.3434753 | 13.00288 | 6.350708e-05 | 0.3422546 | 1 | 25 | 0.0002978225 | -0.0002465728 | 100 µA
0.3488159 | 13.26991 | 6.619263e-05 | 0.3475037 | 1 | 26 | 0.0002978225 | -0.0002465728 | 100 µA
0.3541565 | 13.53694 | 6.884765625e-05 | 0.3533325 | 1 | 27 | 0.0002978225 | -0.0002465728 | 100 µA
0.3488159 | 13.80397 | 5.050659e-05 | 0.3471069 | 1 | 28 | 0.0002978225 | -0.0002465728 | 100 µA
0.3434753 | 14.071 | 3.741455e-05 | 0.3419495 | 1 | 29 | 0.0002978225 | -0.0002465728 | 100 µA
0.3381348 | 14.33803 | 2.690125e-05 | 0.3363647 | 1 | 30 | 0.0002978225 | -0.0002465728 | 100 µA
0.3327942 | 14.60505 | 1.812744e-05 | 0.3309937 | 1 | 31 | 0.0002978225 | -0.0002465728 | 100 µA
0.3274536 | 14.87208 | 1.05896e-05 | 0.3260803 | 1 | 32 | 0.0002978225 | -0.0002465728 | 100 µA
0.322113 | 15.13911 | 4.000854e-06 | 0.3207092 | 1 | 33 | 0.0002978225 | -0.0002465728 | 100 µA
0.3167725 | 15.40614 | -1.551208e-06 | 0.315155 | 1 | 34 | 0.0002978225 | -0.0002465728 | 10 µA
0.3114319 | 15.67317 | -6.732178e-06 | 0.3095703125 | 1 | 35 | 0.0002978225 | -0.0002465728 | 10 µA
0.3060913 | 15.9402 | -1.140747e-05 | 0.3034363 | 1 | 36 | 0.0002978225 | -0.0002465728 | 10 µA
0.3007507 | 16.20723 | -1.564636e-05 | 0.2987366 | 1 | 37 | 0.0002978225 | -0.0002465728 | 10 µA
0.2954102 | 16.47426 | -1.948547e-05 | 0.2933655 | 1 | 38 | 0.0002978225 | -0.0002465728 | 10 µA
0.2900696 | 16.74129 | -2.305603e-05 | 0.2885132 | 1 | 39 | 0.0002978225 | -0.0002465728 | 10 µA
0.284729 | 17.00832 | -2.627563e-05 | 0.2827759 | 1 | 40 | 0.0002978225 | -0.0002465728 | 10 µA
0.2793884 | 17.27534 | -2.925415e-05 | 0.2774353 | 1 | 41 | 0.0002978225 | -0.0002465728 | 10 µA
0.2740479 | 17.54237 | -3.206482e-05 | 0.2718506 | 1 | 42 | 0.0002978225 | -0.0002465728 | 10 µA
0.2687073 | 17.8094 | -3.457642e-05 | 0.2666931 | 1 | 43 | 0.0002978225 | -0.0002465728 | 10 µA
0.2633667 | 18.07643 | -3.700562e-05 | 0.2609253 | 1 | 44 | 0.0002978225 | -0.0002465728 | 10 µA
0.2580261 | 18.34346 | -3.928223e-05 | 0.2556763 | 1 | 45 | 0.0002978225 | -0.0002465728 | 10 µA
0.2526855 | 18.61049 | -4.14032e-05 | 0.2504578 | 1 | 46 | 0.0002978225 | -0.0002465728 | 10 µA
0.247345 | 18.87752 | -4.346008e-05 | 0.2449951 | 1 | 47 | 0.0002978225 | -0.0002465728 | 10 µA
0.2420044 | 19.14455 | -4.540405e-05 | 0.239624 | 1 | 48 | 0.0002978225 | -0.0002465728 | 10 µA
0.2366638 | 19.41158 | -4.733887e-05 | 0.2340698 | 1 | 49 | 0.0002978225 | -0.0002465728 | 10 µA
0.2313232 | 19.67861 | -4.909668e-05 | 0.2286377 | 1 | 50 | 0.0002978225 | -0.0002465728 | 10 µA
0.2259827 | 19.94563 | -5.095215e-05 | 0.223999 | 1 | 51 | 0.0002978225 | -0.0002465728 | 10 µA
0.2206421 | 20.21266 | -5.2734375e-05 | 0.218689 | 1 | 52 | 0.0002978225 | -0.0002465728 | 10 µA
0.2153015 | 20.47969 | -5.456848e-05 | 0.212616 | 1 | 53 | 0.0002978225 | -0.0002465728 | 10 µA
0.2099609375 | 20.74672 | -5.639343e-05 | 0.2076721 | 1 | 54 | 0.0002978225 | -0.0002465728 | 10 µA
0.2046204 | 21.01375 | -5.828552e-05 | 0.2020264 | 1 | 55 | 0.0002978225 | -0.0002465728 | 10 µA
0.1992798 | 21.28078 | -6.02356e-05 | 0.1968384 | 1 | 56 | 0.0002978225 | -0.0002465728 | 10 µA
0.2046204 | 21.54781 | -4.369812e-05 | 0.203064 | 1 | 57 | 0.0002978225 | -0.0002465728 | 100 µA
0.2099609375 | 21.81484 | -3.208008e-05 | 0.2086487 | 1 | 58 | 0.0002978225 | -0.0002465728 | 100 µA
0.2153015 | 22.08187 | -2.301331e-05 | 0.2130432 | 2 | 59 | 0.0002525759 | -0.0002681835 | 100 µA
0.2206421 | 22.3489 | -1.554565e-05 | 0.2190552 | 2 | 60 | 0.0002525759 | -0.0002681835 | 100 µA
0.2259827 | 22.61592 | -9.188843e-06 | 0.2241516 | 2 | 61 | 0.0002525759 | -0.0002681835 | 100 µA
0.2313232 | 22.88295 | -3.421021e-06 | 0.2296448 | 2 | 62 | 0.0002525759 | -0.0002681835 | 10 µA
0.2366638 | 23.14998 | 1.43219e-06 | 0.2351685 | 2 | 63 | 0.0002525759 | -0.0002681835 | 10 µA
0.2420044 | 23.41701 | 5.883789e-06 | 0.240387 | 2 | 64 | 0.0002525759 | -0.0002681835 | 10 µA
0.247345 | 23.68404 | 9.893799e-06 | 0.2460632 | 2 | 65 | 0.0002525759 | -0.0002681835 | 10 µA
0.2526855 | 23.95107 | 1.359253e-05 | 0.2515259 | 2 | 66 | 0.0002525759 | -0.0002681835 | 10 µA
0.2580261 | 24.2181 | 1.698914e-05 | 0.2566833 | 2 | 67 | 0.0002525759 | -0.0002681835 | 10 µA
0.2633667 | 24.48513 | 2.020569e-05 | 0.2621765 | 2 | 68 | 0.0002525759 | -0.0002681835 | 10 µA
0.2687073 | 24.75216 | 2.323303e-05 | 0.2672729 | 2 | 69 | 0.0002525759 | -0.0002681835 | 10 µA
0.2740479 | 25.01919 | 2.606812e-05 | 0.2730713 | 2 | 70 | 0.0002525759 | -0.0002681835 | 10 µA
0.2793884 | 25.28621 | 2.886047e-05 | 0.2778625 | 2 | 71 | 0.0002525759 | -0.0002681835 | 10 µA
0.284729 | 25.55324 | 3.154296875e-05 | 0.2835083 | 2 | 72 | 0.0002525759 | -0.0002681835 | 10 µA
0.2900696 | 25.82027 | 3.413086e-05 | 0.2887573 | 2 | 73 | 0.0002525759 | -0.0002681835 | 10 µA
0.2954102 | 26.0873 | 3.666382e-05 | 0.2941895 | 2 | 74 | 0.0002525759 | -0.0002681835 | 10 µA
0.3007507 | 26.35433 | 3.916931e-05 | 0.3000183 | 2 | 75 | 0.0002525759 | -0.0002681835 | 10 µA
0.3060913 | 26.62136 | 4.165344e-05 | 0.3051758 | 2 | 76 | 0.0002525759 | -0.0002681835 | 10 µA
0.3114319 | 26.88839 | 4.411926e-05 | 0.3105164 | 2 | 77 | 0.0002525759 | -0.0002681835 | 10 µA
0.3167725 | 27.15542 | 4.658508e-05 | 0.316803 | 2 | 78 | 0.0002525759 | -0.0002681835 | 10 µA
0.322113 | 27.42245 | 4.905701e-05 | 0.3210449 | 2 | 79 | 0.0002525759 | -0.0002681835 | 10 µA
0.3274536 | 27.68948 | 5.15686e-05 | 0.3269043 | 2 | 80 | 0.0002525759 | -0.0002681835 | 10 µA
0.3327942 | 27.9565 | 5.411987e-05 | 0.3318787 | 2 | 81 | 0.0002525759 | -0.0002681835 | 10 µA
0.3381348 | 28.22353 | 5.672607e-05 | 0.3375854 | 2 | 82 | 0.0002525759 | -0.0002681835 | 10 µA
0.3434753 | 28.49056 | 5.9375e-05 | 0.3432312 | 2 | 83 | 0.0002525759 | -0.0002681835 | 10 µA
0.3488159 | 28.75759 | 6.213684e-05 | 0.3481445 | 2 | 84 | 0.0002525759 | -0.0002681835 | 10 µA
0.3541565 | 29.02462 | 6.466675e-05 | 0.3529053 | 2 | 85 | 0.0002525759 | -0.0002681835 | 100 µA
0.3488159 | 29.29165 | 4.669189e-05 | 0.3473816 | 2 | 86 | 0.0002525759 | -0.0002681835 | 100 µA
0.3434753 | 29.55868 | 3.378296e-05 | 0.3418274 | 2 | 87 | 0.0002525759 | -0.0002681835 | 100 µA
0.3381348 | 29.82571 | 2.352905e-05 | 0.3366089 | 2 | 88 | 0.0002525759 | -0.0002681835 | 100 µA
0.3327942 | 30.09274 | 1.500244e-05 | 0.3315735 | 2 | 89 | 0.0002525759 | -0.0002681835 | 100 µA
0.3274536 | 30.35977 | 7.672119e-06 | 0.3258972 | 2 | 90 | 0.0002525759 | -0.0002681835 | 100 µA
0.322113 | 30.62679 | 1.523132e-06 | 0.3206177 | 2 | 91 | 0.0002525759 | -0.0002681835 | 10 µA
0.3167725 | 30.89382 | -4.095459e-06 | 0.3152161 | 2 | 92 | 0.0002525759 | -0.0002681835 | 10 µA
0.3114319 | 31.16085 | -9.170532e-06 | 0.309906 | 2 | 93 | 0.0002525759 | -0.0002681835 | 10 µA
0.3060913 | 31.42788 | -1.37085e-05 | 0.3044128 | 2 | 94 | 0.0002525759 | -0.0002681835 | 10 µA
0.3007507 | 31.69491 | -1.783752e-05 | 0.2992249 | 2 | 95 | 0.0002525759 | -0.0002681835 | 10 µA
0.2954102 | 31.96194 | -2.156677e-05 | 0.2937927 | 2 | 96 | 0.0002525759 | -0.0002681835 | 10 µA
0.2900696 | 32.22897 | -2.500916e-05 | 0.2877808 | 2 | 97 | 0.0002525759 | -0.0002681835 | 10 µA
0.284729 | 32.496 | -2.81311e-05 | 0.2827454 | 2 | 98 | 0.0002525759 | -0.0002681835 | 10 µA
0.2793884 | 32.76303 | -3.1073e-05 | 0.2774048 | 2 | 99 | 0.0002525759 | -0.0002681835 | 10 µA
0.2740479 | 33.03006 | -3.380432e-05 | 0.2717896 | 2 | 100 | 0.0002525759 | -0.0002681835 | 10 µA
0.2687073 | 33.29708 | -3.627625e-05 | 0.2667236 | 2 | 101 | 0.0002525759 | -0.0002681835 | 10 µA
0.2633667 | 33.56411 | -3.86322e-05 | 0.261261 | 2 | 102 | 0.0002525759 | -0.0002681835 | 10 µA
0.2580261 | 33.83114 | -4.085083e-05 | 0.2559204 | 2 | 103 | 0.0002525759 | -0.0002681835 | 10 µA
0.2526855 | 34.09817 | -4.294739e-05 | 0.2504578 | 2 | 104 | 0.0002525759 | -0.0002681835 | 10 µA
0.247345 | 34.3652 | -4.4921875e-05 | 0.2449646 | 2 | 105 | 0.0002525759 | -0.0002681835 | 10 µA
0.2420044 | 34.63223 | -4.684448e-05 | 0.2399597 | 2 | 106 | 0.0002525759 | -0.0002681835 | 10 µA
0.2366638 | 34.89926 | -4.873962e-05 | 0.2341919 | 2 | 107 | 0.0002525759 | -0.0002681835 | 10 µA
0.2313232 | 35.16629 | -5.047302e-05 | 0.2293091 | 2 | 108 | 0.0002525759 | -0.0002681835 | 10 µA
0.2259827 | 35.43332 | -5.229797e-05 | 0.2232666 | 2 | 109 | 0.0002525759 | -0.0002681835 | 10 µA
0.2206421 | 35.70035 | -5.407715e-05 | 0.2182007 | 2 | 110 | 0.0002525759 | -0.0002681835 | 10 µA
0.2153015 | 35.96737 | -5.587463e-05 | 0.2129822 | 2 | 111 | 0.0002525759 | -0.0002681835 | 10 µA
0.2099609375 | 36.2344 | -5.767822e-05 | 0.2075195 | 2 | 112 | 0.0002525759 | -0.0002681835 | 10 µA
0.2046204 | 36.50143 | -5.9552e-05 | 0.2020264 | 2 | 113 | 0.0002525759 | -0.0002681835 | 10 µA
0.1992798 | 36.76846 | -6.145325e-05 | 0.1965332 | 2 | 114 | 0.0002525759 | -0.0002681835 | 10 µA
0.2046204 | 37.03549 | -4.489746e-05 | 0.2029114 | 2 | 115 | 0.0002525759 | -0.0002681835 | 100 µA
0.2099609375 | 37.30252 | -3.32428e-05 | 0.2083435 | 2 | 116 | 0.0002525759 | -0.0002681835 | 100 µA