## Sheet1
Potential applied (V) | Time (s) | WE(1).Current (A) | WE(1).Potential (V) | Scan | Index | Q+ | Q- | Current range
0.2153015 | 6.336157 | -7.723999e-06 | 0.2140808 | 1 | 1 | 0.0002302292 | -0.0001595383 | 10 µA
0.2206421 | 6.469671 | 1.16272e-06 | 0.2194214 | 1 | 2 | 0.0002302292 | -0.0001595383 | 10 µA
0.2259827 | 6.603185 | 8.520508e-06 | 0.2234497 | 1 | 3 | 0.0002302292 | -0.0001595383 | 10 µA
0.2313232 | 6.736699 | 1.487122e-05 | 0.2301025 | 1 | 4 | 0.0002302292 | -0.0001595383 | 10 µA
0.2366638 | 6.870213 | 2.044678e-05 | 0.2355957 | 1 | 5 | 0.0002302292 | -0.0001595383 | 10 µA
0.2420044 | 7.003727 | 2.56073e-05 | 0.2406006 | 1 | 6 | 0.0002302292 | -0.0001595383 | 10 µA
0.247345 | 7.137241 | 3.030701e-05 | 0.24646 | 1 | 7 | 0.0002302292 | -0.0001595383 | 10 µA
0.2526855 | 7.270755 | 3.472595e-05 | 0.251953125 | 1 | 8 | 0.0002302292 | -0.0001595383 | 10 µA
0.2580261 | 7.404269 | 3.882446e-05 | 0.2567749 | 1 | 9 | 0.0002302292 | -0.0001595383 | 10 µA
0.2633667 | 7.537783 | 4.278564e-05 | 0.2628479 | 1 | 10 | 0.0002302292 | -0.0001595383 | 10 µA
0.2687073 | 7.671297 | 4.649048e-05 | 0.2680359 | 1 | 11 | 0.0002302292 | -0.0001595383 | 10 µA
0.2740479 | 7.804811 | 5.004272e-05 | 0.273468 | 1 | 12 | 0.0002302292 | -0.0001595383 | 10 µA
0.2793884 | 7.938325 | 5.358276e-05 | 0.2789001 | 1 | 13 | 0.0002302292 | -0.0001595383 | 10 µA
0.284729 | 8.071839 | 5.698242e-05 | 0.2841187 | 1 | 14 | 0.0002302292 | -0.0001595383 | 10 µA
0.2900696 | 8.205353 | 6.032104e-05 | 0.2895813 | 1 | 15 | 0.0002302292 | -0.0001595383 | 10 µA
0.2954102 | 8.338867 | 6.335449e-05 | 0.2941895 | 1 | 16 | 0.0002302292 | -0.0001595383 | 100 µA
0.3007507 | 8.472381 | 6.661987e-05 | 0.2993774 | 1 | 17 | 0.0002302292 | -0.0001595383 | 100 µA
0.3060913 | 8.605895 | 6.988525e-05 | 0.3047485 | 1 | 18 | 0.0002302292 | -0.0001595383 | 100 µA
0.3114319 | 8.739409 | 7.318115e-05 | 0.3092957 | 1 | 19 | 0.0002302292 | -0.0001595383 | 100 µA
0.3167725 | 8.872923 | 7.644653e-05 | 0.3153992 | 1 | 20 | 0.0002302292 | -0.0001595383 | 100 µA
0.322113 | 9.006437 | 7.977295e-05 | 0.3206177 | 1 | 21 | 0.0002302292 | -0.0001595383 | 100 µA
0.3274536 | 9.139951 | 8.312988e-05 | 0.3262024 | 1 | 22 | 0.0002302292 | -0.0001595383 | 100 µA
0.3327942 | 9.273465 | 8.651733e-05 | 0.3314819 | 1 | 23 | 0.0002302292 | -0.0001595383 | 100 µA
0.3381348 | 9.406979 | 8.996582e-05 | 0.3370056 | 1 | 24 | 0.0002302292 | -0.0001595383 | 100 µA
0.3434753 | 9.540493 | 9.347534e-05 | 0.3424072 | 1 | 25 | 0.0002302292 | -0.0001595383 | 100 µA
0.3488159 | 9.674007 | 9.701538e-05 | 0.3475342 | 1 | 26 | 0.0002302292 | -0.0001595383 | 100 µA
0.3541565 | 9.807521 | 0.000100647 | 0.3528137 | 1 | 27 | 0.0002302292 | -0.0001595383 | 100 µA
0.3488159 | 9.941035 | 7.711792e-05 | 0.34729 | 1 | 28 | 0.0002302292 | -0.0001595383 | 100 µA
0.3434753 | 10.07455 | 5.975342e-05 | 0.3420715 | 1 | 29 | 0.0002302292 | -0.0001595383 | 100 µA
0.3381348 | 10.20806 | 4.570618e-05 | 0.3365479 | 1 | 30 | 0.0002302292 | -0.0001595383 | 100 µA
0.3327942 | 10.34158 | 3.373718e-05 | 0.3313599 | 1 | 31 | 0.0002302292 | -0.0001595383 | 100 µA
0.3274536 | 10.47509 | 2.335205e-05 | 0.3259277 | 1 | 32 | 0.0002302292 | -0.0001595383 | 100 µA
0.322113 | 10.6086 | 1.414185e-05 | 0.3204346 | 1 | 33 | 0.0002302292 | -0.0001595383 | 100 µA
0.3167725 | 10.74212 | 5.886841e-06 | 0.315094 | 1 | 34 | 0.0002302292 | -0.0001595383 | 100 µA
0.3114319 | 10.87563 | -1.354065e-06 | 0.3097839 | 1 | 35 | 0.0002302292 | -0.0001595383 | 10 µA
0.3060913 | 11.00915 | -8.154296875e-06 | 0.3044739 | 1 | 36 | 0.0002302292 | -0.0001595383 | 10 µA
0.3007507 | 11.14266 | -1.439819e-05 | 0.2989502 | 1 | 37 | 0.0002302292 | -0.0001595383 | 10 µA
0.2954102 | 11.27617 | -2.012634e-05 | 0.2946167 | 1 | 38 | 0.0002302292 | -0.0001595383 | 10 µA
0.2900696 | 11.40969 | -2.546082e-05 | 0.2876892 | 1 | 39 | 0.0002302292 | -0.0001595383 | 10 µA
0.284729 | 11.5432 | -3.03833e-05 | 0.2824402 | 1 | 40 | 0.0002302292 | -0.0001595383 | 10 µA
0.2793884 | 11.67672 | -3.497009e-05 | 0.2763062 | 1 | 41 | 0.0002302292 | -0.0001595383 | 10 µA
0.2740479 | 11.81023 | -3.930969e-05 | 0.2721558 | 1 | 42 | 0.0002302292 | -0.0001595383 | 10 µA
0.2687073 | 11.94374 | -4.33136e-05 | 0.2663879 | 1 | 43 | 0.0002302292 | -0.0001595383 | 10 µA
0.2633667 | 12.07726 | -4.71344e-05 | 0.2609558 | 1 | 44 | 0.0002302292 | -0.0001595383 | 10 µA
0.2580261 | 12.21077 | -5.077209e-05 | 0.2555237 | 1 | 45 | 0.0002302292 | -0.0001595383 | 10 µA
0.2526855 | 12.34429 | -5.415955e-05 | 0.2501221 | 1 | 46 | 0.0002302292 | -0.0001595383 | 10 µA
0.247345 | 12.4778 | -5.748901e-05 | 0.2451782 | 1 | 47 | 0.0002302292 | -0.0001595383 | 10 µA
0.2420044 | 12.61131 | -6.062927e-05 | 0.2393494 | 1 | 48 | 0.0002302292 | -0.0001595383 | 10 µA
0.2366638 | 12.74483 | -6.384277e-05 | 0.2330933 | 1 | 49 | 0.0002302292 | -0.0001595383 | 100 µA
0.2313232 | 12.87834 | -6.674194e-05 | 0.2293701 | 1 | 50 | 0.0002302292 | -0.0001595383 | 100 µA
0.2259827 | 13.01186 | -6.964111e-05 | 0.2247009 | 1 | 51 | 0.0002302292 | -0.0001595383 | 100 µA
0.2206421 | 13.14537 | -7.254028e-05 | 0.2189636 | 1 | 52 | 0.0002302292 | -0.0001595383 | 100 µA
0.2153015 | 13.27888 | -7.53479e-05 | 0.213562 | 1 | 53 | 0.0002302292 | -0.0001595383 | 100 µA
0.2099609375 | 13.4124 | -7.8125e-05 | 0.208374 | 1 | 54 | 0.0002302292 | -0.0001595383 | 100 µA
0.2046204 | 13.54591 | -8.096313e-05 | 0.2027283 | 1 | 55 | 0.0002302292 | -0.0001595383 | 100 µA
0.1992798 | 13.67943 | -8.389282e-05 | 0.1971436 | 1 | 56 | 0.0002302292 | -0.0001595383 | 100 µA
0.2046204 | 13.81294 | -6.201171875e-05 | 0.2030945 | 1 | 57 | 0.0002302292 | -0.0001595383 | 100 µA
0.2099609375 | 13.94645 | -4.642944e-05 | 0.208313 | 1 | 58 | 0.0002302292 | -0.0001595383 | 100 µA
0.2153015 | 14.07997 | -3.399048e-05 | 0.213501 | 2 | 59 | 0.0001850278 | -0.0001803553 | 100 µA
0.2206421 | 14.21348 | -2.350769e-05 | 0.219574 | 2 | 60 | 0.0001850278 | -0.0001803553 | 100 µA
0.2259827 | 14.347 | -1.447449e-05 | 0.2243042 | 2 | 61 | 0.0001850278 | -0.0001803553 | 100 µA
0.2313232 | 14.48051 | -6.524658e-06 | 0.22995 | 2 | 62 | 0.0001850278 | -0.0001803553 | 100 µA
0.2366638 | 14.61402 | 7.366943e-07 | 0.2349548 | 2 | 63 | 0.0001850278 | -0.0001803553 | 10 µA
0.2420044 | 14.74754 | 7.263184e-06 | 0.240448 | 2 | 64 | 0.0001850278 | -0.0001803553 | 10 µA
0.247345 | 14.88105 | 1.312561e-05 | 0.2457886 | 2 | 65 | 0.0001850278 | -0.0001803553 | 10 µA
0.2526855 | 15.01457 | 1.859131e-05 | 0.2511597 | 2 | 66 | 0.0001850278 | -0.0001803553 | 10 µA
0.2580261 | 15.14808 | 2.361755e-05 | 0.2564392 | 2 | 67 | 0.0001850278 | -0.0001803553 | 10 µA
0.2633667 | 15.28159 | 2.839966e-05 | 0.2623596 | 2 | 68 | 0.0001850278 | -0.0001803553 | 10 µA
0.2687073 | 15.41511 | 3.286438e-05 | 0.2675171 | 2 | 69 | 0.0001850278 | -0.0001803553 | 10 µA
0.2740479 | 15.54862 | 3.708801e-05 | 0.2729797 | 2 | 70 | 0.0001850278 | -0.0001803553 | 10 µA
0.2793884 | 15.68214 | 4.12262e-05 | 0.2784119 | 2 | 71 | 0.0001850278 | -0.0001803553 | 10 µA
0.284729 | 15.81565 | 4.519348e-05 | 0.2835693 | 2 | 72 | 0.0001850278 | -0.0001803553 | 10 µA
0.2900696 | 15.94916 | 4.902954e-05 | 0.289093 | 2 | 73 | 0.0001850278 | -0.0001803553 | 10 µA
0.2954102 | 16.08268 | 5.279541e-05 | 0.2949524 | 2 | 74 | 0.0001850278 | -0.0001803553 | 10 µA
0.3007507 | 16.21619 | 5.649719e-05 | 0.2997131 | 2 | 75 | 0.0001850278 | -0.0001803553 | 10 µA
0.3060913 | 16.34971 | 6.011353e-05 | 0.3071594 | 2 | 76 | 0.0001850278 | -0.0001803553 | 10 µA
0.3114319 | 16.48322 | 6.341553e-05 | 0.309906 | 2 | 77 | 0.0001850278 | -0.0001803553 | 100 µA
0.3167725 | 16.61673 | 6.704712e-05 | 0.315155 | 2 | 78 | 0.0001850278 | -0.0001803553 | 100 µA
0.322113 | 16.75025 | 7.064819e-05 | 0.3206482 | 2 | 79 | 0.0001850278 | -0.0001803553 | 100 µA
0.3274536 | 16.88376 | 7.427979e-05 | 0.3259277 | 2 | 80 | 0.0001850278 | -0.0001803553 | 100 µA
0.3327942 | 17.01728 | 7.794189e-05 | 0.3312683 | 2 | 81 | 0.0001850278 | -0.0001803553 | 100 µA
0.3381348 | 17.15079 | 8.157349e-05 | 0.3368225 | 2 | 82 | 0.0001850278 | -0.0001803553 | 100 µA
0.3434753 | 17.2843 | 8.532715e-05 | 0.3419495 | 2 | 83 | 0.0001850278 | -0.0001803553 | 100 µA
0.3488159 | 17.41782 | 8.920288e-05 | 0.3473511 | 2 | 84 | 0.0001850278 | -0.0001803553 | 100 µA
0.3541565 | 17.55133 | 9.301758e-05 | 0.3527527 | 2 | 85 | 0.0001850278 | -0.0001803553 | 100 µA
0.3488159 | 17.68485 | 6.991577e-05 | 0.3473206 | 2 | 86 | 0.0001850278 | -0.0001803553 | 100 µA
0.3434753 | 17.81836 | 5.300903e-05 | 0.3413391 | 2 | 87 | 0.0001850278 | -0.0001803553 | 100 µA
0.3381348 | 17.95187 | 3.930969e-05 | 0.336731 | 2 | 88 | 0.0001850278 | -0.0001803553 | 100 µA
0.3327942 | 18.08539 | 2.767639e-05 | 0.3312378 | 2 | 89 | 0.0001850278 | -0.0001803553 | 100 µA
0.3274536 | 18.2189 | 1.759338e-05 | 0.3259583 | 2 | 90 | 0.0001850278 | -0.0001803553 | 100 µA
0.322113 | 18.35242 | 8.670044e-06 | 0.3205566 | 2 | 91 | 0.0001850278 | -0.0001803553 | 100 µA
0.3167725 | 18.48593 | 6.570435e-07 | 0.315094 | 2 | 92 | 0.0001850278 | -0.0001803553 | 100 µA
0.3114319 | 18.61944 | -6.335449e-06 | 0.3096924 | 2 | 93 | 0.0001850278 | -0.0001803553 | 10 µA
0.3060913 | 18.75296 | -1.294861e-05 | 0.3044739 | 2 | 94 | 0.0001850278 | -0.0001803553 | 10 µA
0.3007507 | 18.88647 | -1.899719e-05 | 0.2994385 | 2 | 95 | 0.0001850278 | -0.0001803553 | 10 µA
0.2954102 | 19.01999 | -2.454834e-05 | 0.2933655 | 2 | 96 | 0.0001850278 | -0.0001803553 | 10 µA
0.2900696 | 19.1535 | -2.969055e-05 | 0.2878113 | 2 | 97 | 0.0001850278 | -0.0001803553 | 10 µA
0.284729 | 19.28701 | -3.449097e-05 | 0.2825928 | 2 | 98 | 0.0001850278 | -0.0001803553 | 10 µA
0.2793884 | 19.42053 | -3.892822e-05 | 0.2775269 | 2 | 99 | 0.0001850278 | -0.0001803553 | 10 µA
0.2740479 | 19.55404 | -4.315796e-05 | 0.271759 | 2 | 100 | 0.0001850278 | -0.0001803553 | 10 µA
0.2687073 | 19.68756 | -4.700928e-05 | 0.2662964 | 2 | 101 | 0.0001850278 | -0.0001803553 | 10 µA
0.2633667 | 19.82107 | -5.074158e-05 | 0.261261 | 2 | 102 | 0.0001850278 | -0.0001803553 | 10 µA
0.2580261 | 19.95458 | -5.428467e-05 | 0.2553406 | 2 | 103 | 0.0001850278 | -0.0001803553 | 10 µA
0.2526855 | 20.0881 | -5.758972e-05 | 0.2505798 | 2 | 104 | 0.0001850278 | -0.0001803553 | 10 µA
0.247345 | 20.22161 | -6.082458e-05 | 0.2445374 | 2 | 105 | 0.0001850278 | -0.0001803553 | 10 µA
0.2420044 | 20.35513 | -6.399536e-05 | 0.2401428 | 2 | 106 | 0.0001850278 | -0.0001803553 | 100 µA
0.2366638 | 20.48864 | -6.704712e-05 | 0.2348022 | 2 | 107 | 0.0001850278 | -0.0001803553 | 100 µA
0.2313232 | 20.62215 | -6.982421875e-05 | 0.2295532 | 2 | 108 | 0.0001850278 | -0.0001803553 | 100 µA
0.2259827 | 20.75567 | -7.272339e-05 | 0.2239685 | 2 | 109 | 0.0001850278 | -0.0001803553 | 100 µA
0.2206421 | 20.88918 | -7.550049e-05 | 0.2193604 | 2 | 110 | 0.0001850278 | -0.0001803553 | 100 µA
0.2153015 | 21.0227 | -7.827759e-05 | 0.2136536 | 2 | 111 | 0.0001850278 | -0.0001803553 | 100 µA
0.2099609375 | 21.15621 | -8.102417e-05 | 0.2084656 | 2 | 112 | 0.0001850278 | -0.0001803553 | 100 µA
0.2046204 | 21.28972 | -8.389282e-05 | 0.2025452 | 2 | 113 | 0.0001850278 | -0.0001803553 | 100 µA
0.1992798 | 21.42324 | -8.666992e-05 | 0.1966553 | 2 | 114 | 0.0001850278 | -0.0001803553 | 100 µA
0.2046204 | 21.55675 | -6.47583e-05 | 0.2025452 | 2 | 115 | 0.0001850278 | -0.0001803553 | 100 µA
0.2099609375 | 21.69027 | -4.907227e-05 | 0.2088928 | 2 | 116 | 0.0001850278 | -0.0001803553 | 100 µA