## Sheet1
Potential applied (V) | Time (s) | WE(1).Current (A) | WE(1).Potential (V) | Scan | Index | Q+ | Q- | Current range | Overload
0.2153015 | 8.143356 | -1.455383e-05 | 0.2139282 | 1 | 1 | 0.0004790687 | -0.0005288194 | 10 µA
0.2206421 | 9.211471 | -9.899902e-06 | 0.2182617 | 1 | 2 | 0.0004790687 | -0.0005288194 | 10 µA
0.2259827 | 10.27959 | -6.262207e-06 | 0.2244873 | 1 | 3 | 0.0004790687 | -0.0005288194 | 10 µA
0.2313232 | 11.3477 | -3.292847e-06 | 0.2287598 | 1 | 4 | 0.0004790687 | -0.0005288194 | 10 µA
0.2366638 | 12.41582 | -7.885742e-07 | 0.2350464 | 1 | 5 | 0.0004790687 | -0.0005288194 | 10 µA
0.2420044 | 13.48393 | 1.426697e-06 | 0.2406616 | 1 | 6 | 0.0004790687 | -0.0005288194 | 10 µA
0.247345 | 14.55205 | 3.366089e-06 | 0.2457581 | 1 | 7 | 0.0004790687 | -0.0005288194 | 10 µA
0.2526855 | 15.62016 | 5.133057e-06 | 0.2510376 | 1 | 8 | 0.0004790687 | -0.0005288194 | 10 µA
0.2580261 | 16.68828 | 6.716919e-06 | 0.2565613 | 1 | 9 | 0.0004790687 | -0.0005288194 | 10 µA
0.2633667 | 17.75639 | 8.166504e-06 | 0.262085 | 1 | 10 | 0.0004790687 | -0.0005288194 | 10 µA
0.2687073 | 18.82451 | 9.506226e-06 | 0.267395 | 1 | 11 | 0.0004790687 | -0.0005288194 | 10 µA
0.2740479 | 19.89262 | 1.081238e-05 | 0.2724915 | 1 | 12 | 0.0004790687 | -0.0005288194 | 10 µA
0.2793884 | 20.96074 | 1.209717e-05 | 0.2782593 | 1 | 13 | 0.0004790687 | -0.0005288194 | 10 µA
0.284729 | 22.02885 | 1.333923e-05 | 0.2832336 | 1 | 14 | 0.0004790687 | -0.0005288194 | 10 µA
0.2900696 | 23.09697 | 1.460571e-05 | 0.2885132 | 1 | 15 | 0.0004790687 | -0.0005288194 | 10 µA
0.2954102 | 24.16508 | 1.589661e-05 | 0.2939453125 | 1 | 16 | 0.0004790687 | -0.0005288194 | 10 µA
0.3007507 | 25.2332 | 1.722412e-05 | 0.2991943 | 1 | 17 | 0.0004790687 | -0.0005288194 | 10 µA
0.3060913 | 26.30131 | 1.86676e-05 | 0.3047485 | 1 | 18 | 0.0004790687 | -0.0005288194 | 10 µA
0.3114319 | 27.36943 | 2.016296e-05 | 0.309967 | 1 | 19 | 0.0004790687 | -0.0005288194 | 10 µA
0.3167725 | 28.43754 | 2.174988e-05 | 0.3156738 | 1 | 20 | 0.0004790687 | -0.0005288194 | 10 µA
0.322113 | 29.50566 | 2.342834e-05 | 0.3210754 | 1 | 21 | 0.0004790687 | -0.0005288194 | 10 µA
0.3274536 | 30.57377 | 2.523499e-05 | 0.3262329 | 1 | 22 | 0.0004790687 | -0.0005288194 | 10 µA
0.3327942 | 31.64189 | 2.713623e-05 | 0.3313904 | 1 | 23 | 0.0004790687 | -0.0005288194 | 10 µA
0.3381348 | 32.71 | 2.91687e-05 | 0.3375854 | 1 | 24 | 0.0004790687 | -0.0005288194 | 10 µA
0.3434753 | 33.77812 | 3.125305e-05 | 0.3422546 | 1 | 25 | 0.0004790687 | -0.0005288194 | 10 µA
0.3488159 | 34.84623 | 3.347473e-05 | 0.3476868 | 1 | 26 | 0.0004790687 | -0.0005288194 | 10 µA
0.3541565 | 35.91435 | 3.571472e-05 | 0.3534851 | 1 | 27 | 0.0004790687 | -0.0005288194 | 10 µA
0.3488159 | 36.98246 | 2.494812e-05 | 0.3476868 | 1 | 28 | 0.0004790687 | -0.0005288194 | 10 µA
0.3434753 | 38.05058 | 1.747437e-05 | 0.3424377 | 1 | 29 | 0.0004790687 | -0.0005288194 | 10 µA
0.3381348 | 39.11869 | 1.171875e-05 | 0.336731 | 1 | 30 | 0.0004790687 | -0.0005288194 | 10 µA
0.3327942 | 40.18681 | 7.012939e-06 | 0.3309326 | 1 | 31 | 0.0004790687 | -0.0005288194 | 10 µA
0.3274536 | 41.25492 | 3.081665e-06 | 0.32547 | 1 | 32 | 0.0004790687 | -0.0005288194 | 10 µA
0.322113 | 42.32304 | -2.307129e-07 | 0.320282 | 1 | 33 | 0.0004790687 | -0.0005288194 | 10 µA
0.3167725 | 43.39115 | -3.118896e-06 | 0.3153992 | 1 | 34 | 0.0004790687 | -0.0005288194 | 10 µA
0.3114319 | 44.45927 | -5.593872e-06 | 0.3099365 | 1 | 35 | 0.0004790687 | -0.0005288194 | 10 µA
0.3060913 | 45.52738 | -7.772827e-06 | 0.3043518 | 1 | 36 | 0.0004790687 | -0.0005288194 | 10 µA
0.3007507 | 46.5955 | -9.686279e-06 | 0.2991028 | 1 | 37 | 0.0004790687 | -0.0005288194 | 10 µA
0.2954102 | 47.66361 | -1.141357e-05 | 0.2939148 | 1 | 38 | 0.0004790687 | -0.0005288194 | 10 µA
0.2900696 | 48.73173 | -1.290894e-05 | 0.2880859375 | 1 | 39 | 0.0004790687 | -0.0005288194 | 10 µA
0.284729 | 49.79984 | -1.424866e-05 | 0.2826538 | 1 | 40 | 0.0004790687 | -0.0005288194 | 10 µA
0.2793884 | 50.86796 | -1.544495e-05 | 0.2774658 | 1 | 41 | 0.0004790687 | -0.0005288194 | 10 µA
0.2740479 | 51.93607 | -1.654968e-05 | 0.2723083 | 1 | 42 | 0.0004790687 | -0.0005288194 | 10 µA
0.2687073 | 53.00419 | -1.75293e-05 | 0.2666015625 | 1 | 43 | 0.0004790687 | -0.0005288194 | 10 µA
0.2633667 | 54.0723 | -1.846008e-05 | 0.2614136 | 1 | 44 | 0.0004790687 | -0.0005288194 | 10 µA
0.2580261 | 55.14042 | -1.934204e-05 | 0.2563477 | 1 | 45 | 0.0004790687 | -0.0005288194 | 10 µA
0.2526855 | 56.20853 | -2.019043e-05 | 0.2506409 | 1 | 46 | 0.0004790687 | -0.0005288194 | 10 µA
0.247345 | 57.27665 | -2.10022e-05 | 0.2454529 | 1 | 47 | 0.0004790687 | -0.0005288194 | 10 µA
0.2420044 | 58.34476 | -2.185364e-05 | 0.239563 | 1 | 48 | 0.0004790687 | -0.0005288194 | 10 µA
0.2366638 | 59.41288 | -2.274475e-05 | 0.2347412 | 1 | 49 | 0.0004790687 | -0.0005288194 | 10 µA
0.2313232 | 60.48099 | -2.358093e-05 | 0.2297058 | 1 | 50 | 0.0004790687 | -0.0005288194 | 10 µA
0.2259827 | 61.54911 | -2.450867e-05 | 0.2238159 | 1 | 51 | 0.0004790687 | -0.0005288194 | 10 µA
0.2206421 | 62.61722 | -2.546082e-05 | 0.2192078 | 1 | 52 | 0.0004790687 | -0.0005288194 | 10 µA
0.2153015 | 63.68534 | -2.649231e-05 | 0.2134399 | 1 | 53 | 0.0004790687 | -0.0005288194 | 10 µA
0.2099609375 | 64.75345 | -2.75177e-05 | 0.2076721 | 1 | 54 | 0.0004790687 | -0.0005288194 | 10 µA
0.2046204 | 65.82157 | -2.866211e-05 | 0.2025452 | 1 | 55 | 0.0004790687 | -0.0005288194 | 10 µA
0.1992798 | 66.88968 | -2.982483e-05 | 0.1975403 | 1 | 56 | 0.0004790687 | -0.0005288194 | 10 µA
0.2046204 | 67.9578 | -2.096558e-05 | 0.2027588 | 1 | 57 | 0.0004790687 | -0.0005288194 | 10 µA
0.2099609375 | 69.02591 | -1.51947e-05 | 0.2082825 | 1 | 58 | 0.0004790687 | -0.0005288194 | 10 µA
0.2153015 | 70.09403 | -1.087341e-05 | 0.2138367 | 2 | 59 | 0.0004599943 | -0.0005289736 | 10 µA
0.2206421 | 71.16214 | -7.369995e-06 | 0.2194214 | 2 | 60 | 0.0004599943 | -0.0005289736 | 10 µA
0.2259827 | 72.23026 | -4.418945e-06 | 0.223999 | 2 | 61 | 0.0004599943 | -0.0005289736 | 10 µA
0.2313232 | 73.29837 | -1.867676e-06 | 0.2301331 | 2 | 62 | 0.0004599943 | -0.0005289736 | 10 µA
0.2366638 | 74.36649 | 3.265381e-07 | 0.2350159 | 2 | 63 | 0.0004599943 | -0.0005289736 | 10 µA
0.2420044 | 75.4346 | 2.357788e-06 | 0.2403564 | 2 | 64 | 0.0004599943 | -0.0005289736 | 10 µA
0.247345 | 76.50272 | 4.144287e-06 | 0.2458801 | 2 | 65 | 0.0004599943 | -0.0005289736 | 10 µA
0.2526855 | 77.57083 | 5.832825e-06 | 0.2522583 | 2 | 66 | 0.0004599943 | -0.0005289736 | 1 µA
0.2580261 | 78.63895 | 7.338257e-06 | 0.2568359375 | 2 | 67 | 0.0004599943 | -0.0005289736 | 1 µA | Current overload
0.2633667 | 79.70706 | 8.773804e-06 | 0.2624512 | 2 | 68 | 0.0004599943 | -0.0005289736 | 10 µA
0.2687073 | 80.77518 | 1.013794e-05 | 0.2670593 | 2 | 69 | 0.0004599943 | -0.0005289736 | 10 µA
0.2740479 | 81.84329 | 1.138611e-05 | 0.272522 | 2 | 70 | 0.0004599943 | -0.0005289736 | 10 µA
0.2793884 | 82.91141 | 1.262817e-05 | 0.2779236 | 2 | 71 | 0.0004599943 | -0.0005289736 | 10 µA
0.284729 | 83.97952 | 1.380615e-05 | 0.2835999 | 2 | 72 | 0.0004599943 | -0.0005289736 | 10 µA
0.2900696 | 85.04764 | 1.499329e-05 | 0.2884216 | 2 | 73 | 0.0004599943 | -0.0005289736 | 10 µA
0.2954102 | 86.11575 | 1.620483e-05 | 0.2944336 | 2 | 74 | 0.0004599943 | -0.0005289736 | 10 µA
0.3007507 | 87.18387 | 1.738892e-05 | 0.2995911 | 2 | 75 | 0.0004599943 | -0.0005289736 | 10 µA
0.3060913 | 88.25198 | 1.860352e-05 | 0.3049927 | 2 | 76 | 0.0004599943 | -0.0005289736 | 10 µA
0.3114319 | 89.3201 | 1.98761e-05 | 0.3100891 | 2 | 77 | 0.0004599943 | -0.0005289736 | 10 µA
0.3167725 | 90.38821 | 2.114563e-05 | 0.3157349 | 2 | 78 | 0.0004599943 | -0.0005289736 | 10 µA
0.322113 | 91.45633 | 2.253723e-05 | 0.3204956 | 2 | 79 | 0.0004599943 | -0.0005289736 | 10 µA
0.3274536 | 92.52444 | 2.396545e-05 | 0.326416 | 2 | 80 | 0.0004599943 | -0.0005289736 | 10 µA
0.3327942 | 93.59256 | 2.55249e-05 | 0.3315125 | 2 | 81 | 0.0004599943 | -0.0005289736 | 10 µA
0.3381348 | 94.66067 | 2.712097e-05 | 0.3374329 | 2 | 82 | 0.0004599943 | -0.0005289736 | 10 µA
0.3434753 | 95.72879 | 2.885132e-05 | 0.3425903 | 2 | 83 | 0.0004599943 | -0.0005289736 | 10 µA
0.3488159 | 96.7969 | 3.074036e-05 | 0.3477783 | 2 | 84 | 0.0004599943 | -0.0005289736 | 10 µA
0.3541565 | 97.86502 | 3.273621e-05 | 0.353363 | 2 | 85 | 0.0004599943 | -0.0005289736 | 10 µA
0.3488159 | 98.93313 | 2.232971e-05 | 0.3478394 | 2 | 86 | 0.0004599943 | -0.0005289736 | 10 µA
0.3434753 | 100.0012 | 1.520691e-05 | 0.3421631 | 2 | 87 | 0.0004599943 | -0.0005289736 | 10 µA
0.3381348 | 101.0694 | 9.729004e-06 | 0.3365784 | 2 | 88 | 0.0004599943 | -0.0005289736 | 10 µA
0.3327942 | 102.1375 | 5.340576e-06 | 0.3314514 | 2 | 89 | 0.0004599943 | -0.0005289736 | 10 µA
0.3274536 | 103.2056 | 1.632996e-06 | 0.3260193 | 2 | 90 | 0.0004599943 | -0.0005289736 | 10 µA
0.322113 | 104.2737 | -1.481018e-06 | 0.3205566 | 2 | 91 | 0.0004599943 | -0.0005289736 | 10 µA
0.3167725 | 105.3418 | -4.156494e-06 | 0.3153381 | 2 | 92 | 0.0004599943 | -0.0005289736 | 10 µA
0.3114319 | 106.4099 | -6.52771e-06 | 0.309845 | 2 | 93 | 0.0004599943 | -0.0005289736 | 10 µA
0.3060913 | 107.4781 | -8.554077e-06 | 0.3042297 | 2 | 94 | 0.0004599943 | -0.0005289736 | 10 µA
0.3007507 | 108.5462 | -1.036377e-05 | 0.2991028 | 2 | 95 | 0.0004599943 | -0.0005289736 | 10 µA
0.2954102 | 109.6143 | -1.195679e-05 | 0.2936707 | 2 | 96 | 0.0004599943 | -0.0005289736 | 10 µA
0.2900696 | 110.6824 | -1.340942e-05 | 0.2883911 | 2 | 97 | 0.0004599943 | -0.0005289736 | 10 µA
0.284729 | 111.7505 | -1.469116e-05 | 0.2829285 | 2 | 98 | 0.0004599943 | -0.0005289736 | 10 µA
0.2793884 | 112.8186 | -1.585999e-05 | 0.2774963 | 2 | 99 | 0.0004599943 | -0.0005289736 | 10 µA
0.2740479 | 113.8867 | -1.69342e-05 | 0.2722778 | 2 | 100 | 0.0004599943 | -0.0005289736 | 10 µA
0.2687073 | 114.9549 | -1.787415e-05 | 0.2669678 | 2 | 101 | 0.0004599943 | -0.0005289736 | 10 µA
0.2633667 | 116.023 | -1.879272e-05 | 0.2615051 | 2 | 102 | 0.0004599943 | -0.0005289736 | 10 µA
0.2580261 | 117.0911 | -1.963501e-05 | 0.2563171 | 2 | 103 | 0.0004599943 | -0.0005289736 | 10 µA
0.2526855 | 118.1592 | -2.045593e-05 | 0.2507019 | 2 | 104 | 0.0004599943 | -0.0005289736 | 10 µA
0.247345 | 119.2273 | -2.128296e-05 | 0.2451782 | 2 | 105 | 0.0004599943 | -0.0005289736 | 10 µA
0.2420044 | 120.2954 | -2.210999e-05 | 0.2398071 | 2 | 106 | 0.0004599943 | -0.0005289736 | 10 µA
0.2366638 | 121.3635 | -2.293701e-05 | 0.2348022 | 2 | 107 | 0.0004599943 | -0.0005289736 | 10 µA
0.2313232 | 122.4317 | -2.376099e-05 | 0.2294006 | 2 | 108 | 0.0004599943 | -0.0005289736 | 10 µA
0.2259827 | 123.4998 | -2.467346e-05 | 0.2239685 | 2 | 109 | 0.0004599943 | -0.0005289736 | 10 µA
0.2206421 | 124.5679 | -2.56134e-05 | 0.2181396 | 2 | 110 | 0.0004599943 | -0.0005289736 | 10 µA
0.2153015 | 125.636 | -2.658081e-05 | 0.2132874 | 2 | 111 | 0.0004599943 | -0.0005289736 | 10 µA
0.2099609375 | 126.7041 | -2.765808e-05 | 0.2076721 | 2 | 112 | 0.0004599943 | -0.0005289736 | 10 µA
0.2046204 | 127.7722 | -2.877502e-05 | 0.2026367 | 2 | 113 | 0.0004599943 | -0.0005289736 | 10 µA
0.1992798 | 128.8404 | -2.997437e-05 | 0.1974487 | 2 | 114 | 0.0004599943 | -0.0005289736 | 10 µA
0.2046204 | 129.9085 | -2.117615e-05 | 0.2026672 | 2 | 115 | 0.0004599943 | -0.0005289736 | 10 µA
0.2099609375 | 130.9766 | -1.547546e-05 | 0.2081604 | 2 | 116 | 0.0004599943 | -0.0005289736 | 10 µA