## Sheet1
Potential applied (V) | Time (s) | WE(1).Current (A) | WE(1).Potential (V) | Scan | Index | Q+ | Q- | Current range
0.2153015 | 6.195757 | -6.439209e-06 | 0.2130737 | 1 | 1 | 0.0002125749 | -0.0001365954 | 10 µA
0.2206421 | 6.302569 | 3.286743e-06 | 0.2192993 | 1 | 2 | 0.0002125749 | -0.0001365954 | 10 µA
0.2259827 | 6.409381 | 1.131897e-05 | 0.224609375 | 1 | 3 | 0.0002125749 | -0.0001365954 | 10 µA
0.2313232 | 6.516193 | 1.834106e-05 | 0.2301941 | 1 | 4 | 0.0002125749 | -0.0001365954 | 10 µA
0.2366638 | 6.623005 | 2.446594e-05 | 0.2357788 | 1 | 5 | 0.0002125749 | -0.0001365954 | 10 µA
0.2420044 | 6.729817 | 3.02063e-05 | 0.2409973 | 1 | 6 | 0.0002125749 | -0.0001365954 | 10 µA
0.247345 | 6.836629 | 3.546753e-05 | 0.2462769 | 1 | 7 | 0.0002125749 | -0.0001365954 | 10 µA
0.2526855 | 6.943441 | 4.036865e-05 | 0.25177 | 1 | 8 | 0.0002125749 | -0.0001365954 | 10 µA
0.2580261 | 7.050253 | 4.493713e-05 | 0.2569275 | 1 | 9 | 0.0002125749 | -0.0001365954 | 10 µA
0.2633667 | 7.157065 | 4.933167e-05 | 0.2626343 | 1 | 10 | 0.0002125749 | -0.0001365954 | 10 µA
0.2687073 | 7.263877 | 5.352173e-05 | 0.2679443 | 1 | 11 | 0.0002125749 | -0.0001365954 | 10 µA
0.2740479 | 7.370689 | 5.749207e-05 | 0.2734375 | 1 | 12 | 0.0002125749 | -0.0001365954 | 10 µA
0.2793884 | 7.477501 | 6.142883e-05 | 0.2788086 | 1 | 13 | 0.0002125749 | -0.0001365954 | 10 µA
0.284729 | 7.584313 | 6.497192e-05 | 0.2833252 | 1 | 14 | 0.0002125749 | -0.0001365954 | 100 µA
0.2900696 | 7.691125 | 6.872559e-05 | 0.2885742 | 1 | 15 | 0.0002125749 | -0.0001365954 | 100 µA
0.2954102 | 7.797937 | 7.244873e-05 | 0.2938843 | 1 | 16 | 0.0002125749 | -0.0001365954 | 100 µA
0.3007507 | 7.904749 | 7.608032e-05 | 0.2993774 | 1 | 17 | 0.0002125749 | -0.0001365954 | 100 µA
0.3060913 | 8.011561 | 7.971191e-05 | 0.3046265 | 1 | 18 | 0.0002125749 | -0.0001365954 | 100 µA
0.3114319 | 8.118373 | 8.340454e-05 | 0.3101807 | 1 | 19 | 0.0002125749 | -0.0001365954 | 100 µA
0.3167725 | 8.225185 | 8.706665e-05 | 0.3157959 | 1 | 20 | 0.0002125749 | -0.0001365954 | 100 µA
0.322113 | 8.331997 | 9.072876e-05 | 0.3204956 | 1 | 21 | 0.0002125749 | -0.0001365954 | 100 µA
0.3274536 | 8.438809 | 9.442139e-05 | 0.3264465 | 1 | 22 | 0.0002125749 | -0.0001365954 | 100 µA
0.3327942 | 8.545621 | 9.817505e-05 | 0.3311462 | 1 | 23 | 0.0002125749 | -0.0001365954 | 100 µA
0.3381348 | 8.652433 | 0.0001019592 | 0.3363647 | 1 | 24 | 0.0002125749 | -0.0001365954 | 100 µA
0.3434753 | 8.759245 | 0.0001058655 | 0.3418274 | 1 | 25 | 0.0002125749 | -0.0001365954 | 100 µA
0.3488159 | 8.866057 | 0.0001097412 | 0.3479309 | 1 | 26 | 0.0002125749 | -0.0001365954 | 100 µA
0.3541565 | 8.972869 | 0.000113739 | 0.3530579 | 1 | 27 | 0.0002125749 | -0.0001365954 | 100 µA
0.3488159 | 9.079681 | 8.825684e-05 | 0.3476257 | 1 | 28 | 0.0002125749 | -0.0001365954 | 100 µA
0.3434753 | 9.186493 | 6.939697e-05 | 0.3421936 | 1 | 29 | 0.0002125749 | -0.0001365954 | 100 µA
0.3381348 | 9.293305 | 5.401611e-05 | 0.336853 | 1 | 30 | 0.0002125749 | -0.0001365954 | 100 µA
0.3327942 | 9.400117 | 4.08905e-05 | 0.3312073 | 1 | 31 | 0.0002125749 | -0.0001365954 | 100 µA
0.3274536 | 9.506929 | 2.94342e-05 | 0.3257751 | 1 | 32 | 0.0002125749 | -0.0001365954 | 100 µA
0.322113 | 9.613741 | 1.920471e-05 | 0.3205261 | 1 | 33 | 0.0002125749 | -0.0001365954 | 100 µA
0.3167725 | 9.720553 | 1.004944e-05 | 0.3152771 | 1 | 34 | 0.0002125749 | -0.0001365954 | 100 µA
0.3114319 | 9.827365 | 1.731873e-06 | 0.3099976 | 1 | 35 | 0.0002125749 | -0.0001365954 | 100 µA
0.3060913 | 9.934177 | -5.667114e-06 | 0.3043518 | 1 | 36 | 0.0002125749 | -0.0001365954 | 10 µA
0.3007507 | 10.04099 | -1.26709e-05 | 0.2990417 | 1 | 37 | 0.0002125749 | -0.0001365954 | 10 µA
0.2954102 | 10.1478 | -1.9140625e-05 | 0.29296875 | 1 | 38 | 0.0002125749 | -0.0001365954 | 10 µA
0.2900696 | 10.25461 | -2.515869e-05 | 0.288208 | 1 | 39 | 0.0002125749 | -0.0001365954 | 10 µA
0.284729 | 10.36142 | -3.077087e-05 | 0.2824707 | 1 | 40 | 0.0002125749 | -0.0001365954 | 10 µA
0.2793884 | 10.46824 | -3.60321e-05 | 0.2774048 | 1 | 41 | 0.0002125749 | -0.0001365954 | 10 µA
0.2740479 | 10.57505 | -4.097595e-05 | 0.2718811 | 1 | 42 | 0.0002125749 | -0.0001365954 | 10 µA
0.2687073 | 10.68186 | -4.553223e-05 | 0.2661133 | 1 | 43 | 0.0002125749 | -0.0001365954 | 10 µA
0.2633667 | 10.78867 | -4.996643e-05 | 0.2612305 | 1 | 44 | 0.0002125749 | -0.0001365954 | 10 µA
0.2580261 | 10.89548 | -5.412598e-05 | 0.2557068 | 1 | 45 | 0.0002125749 | -0.0001365954 | 10 µA
0.2526855 | 11.0023 | -5.8078e-05 | 0.2510071 | 1 | 46 | 0.0002125749 | -0.0001365954 | 10 µA
0.247345 | 11.10911 | -6.188965e-05 | 0.2446594 | 1 | 47 | 0.0002125749 | -0.0001365954 | 10 µA
0.2420044 | 11.21592 | -6.567383e-05 | 0.2403259 | 1 | 48 | 0.0002125749 | -0.0001365954 | 100 µA
0.2366638 | 11.32273 | -6.92749e-05 | 0.235199 | 1 | 49 | 0.0002125749 | -0.0001365954 | 100 µA
0.2313232 | 11.42954 | -7.25708e-05 | 0.2297363 | 1 | 50 | 0.0002125749 | -0.0001365954 | 100 µA
0.2259827 | 11.53636 | -7.592773e-05 | 0.2244263 | 1 | 51 | 0.0002125749 | -0.0001365954 | 100 µA
0.2206421 | 11.64317 | -7.925415e-05 | 0.2184448 | 1 | 52 | 0.0002125749 | -0.0001365954 | 100 µA
0.2153015 | 11.74998 | -8.248901e-05 | 0.2135315 | 1 | 53 | 0.0002125749 | -0.0001365954 | 100 µA
0.2099609375 | 11.85679 | -8.575439e-05 | 0.2086182 | 1 | 54 | 0.0002125749 | -0.0001365954 | 100 µA
0.2046204 | 11.9636 | -8.895874e-05 | 0.2015991 | 1 | 55 | 0.0002125749 | -0.0001365954 | 100 µA
0.1992798 | 12.07042 | -9.225464e-05 | 0.1976013 | 1 | 56 | 0.0002125749 | -0.0001365954 | 100 µA
0.2046204 | 12.17723 | -6.863403e-05 | 0.2033691 | 1 | 57 | 0.0002125749 | -0.0001365954 | 100 µA
0.2099609375 | 12.28404 | -5.160522e-05 | 0.2081604 | 1 | 58 | 0.0002125749 | -0.0001365954 | 100 µA
0.2153015 | 12.39085 | -3.798218e-05 | 0.2137756 | 2 | 59 | 0.0001672284 | -0.0001569339 | 100 µA
0.2206421 | 12.49766 | -2.641296e-05 | 0.2194214 | 2 | 60 | 0.0001672284 | -0.0001569339 | 100 µA
0.2259827 | 12.60448 | -1.642456e-05 | 0.2243042 | 2 | 61 | 0.0001672284 | -0.0001569339 | 100 µA
0.2313232 | 12.71129 | -7.531738e-06 | 0.2296753 | 2 | 62 | 0.0001672284 | -0.0001569339 | 100 µA
0.2366638 | 12.8181 | 2.648926e-07 | 0.2349854 | 2 | 63 | 0.0001672284 | -0.0001569339 | 100 µA
0.2420044 | 12.92491 | 7.781982e-06 | 0.2405701 | 2 | 64 | 0.0001672284 | -0.0001569339 | 10 µA
0.247345 | 13.03172 | 1.437683e-05 | 0.2462769 | 2 | 65 | 0.0001672284 | -0.0001569339 | 10 µA
0.2526855 | 13.13854 | 2.049866e-05 | 0.2516174 | 2 | 66 | 0.0001672284 | -0.0001569339 | 10 µA
0.2580261 | 13.24535 | 2.616577e-05 | 0.2569275 | 2 | 67 | 0.0001672284 | -0.0001569339 | 10 µA
0.2633667 | 13.35216 | 3.158264e-05 | 0.262207 | 2 | 68 | 0.0001672284 | -0.0001569339 | 10 µA
0.2687073 | 13.45897 | 3.66394e-05 | 0.2677002 | 2 | 69 | 0.0001672284 | -0.0001569339 | 10 µA
0.2740479 | 13.56578 | 4.14093e-05 | 0.2731018 | 2 | 70 | 0.0001672284 | -0.0001569339 | 10 µA
0.2793884 | 13.6726 | 4.610596e-05 | 0.2788391 | 2 | 71 | 0.0001672284 | -0.0001569339 | 10 µA
0.284729 | 13.77941 | 5.06073e-05 | 0.2841492 | 2 | 72 | 0.0001672284 | -0.0001569339 | 10 µA
0.2900696 | 13.88622 | 5.492249e-05 | 0.2894592 | 2 | 73 | 0.0001672284 | -0.0001569339 | 10 µA
0.2954102 | 13.99303 | 5.91796875e-05 | 0.2947388 | 2 | 74 | 0.0001672284 | -0.0001569339 | 10 µA
0.3007507 | 14.09984 | 6.334839e-05 | 0.3002014 | 2 | 75 | 0.0001672284 | -0.0001569339 | 10 µA
0.3060913 | 14.20666 | 6.713867e-05 | 0.3050537 | 2 | 76 | 0.0001672284 | -0.0001569339 | 100 µA
0.3114319 | 14.31347 | 7.125854e-05 | 0.3100891 | 2 | 77 | 0.0001672284 | -0.0001569339 | 100 µA
0.3167725 | 14.42028 | 7.528687e-05 | 0.3145142 | 2 | 78 | 0.0001672284 | -0.0001569339 | 100 µA
0.322113 | 14.52709 | 7.93457e-05 | 0.3208008 | 2 | 79 | 0.0001672284 | -0.0001569339 | 100 µA
0.3274536 | 14.6339 | 8.334351e-05 | 0.3259277 | 2 | 80 | 0.0001672284 | -0.0001569339 | 100 µA
0.3327942 | 14.74072 | 8.740234375e-05 | 0.3313904 | 2 | 81 | 0.0001672284 | -0.0001569339 | 100 µA
0.3381348 | 14.84753 | 9.155273e-05 | 0.3365173 | 2 | 82 | 0.0001672284 | -0.0001569339 | 100 µA
0.3434753 | 14.95434 | 9.573364e-05 | 0.3423157 | 2 | 83 | 0.0001672284 | -0.0001569339 | 100 µA
0.3488159 | 15.06115 | 9.997559e-05 | 0.3474731 | 2 | 84 | 0.0001672284 | -0.0001569339 | 100 µA
0.3541565 | 15.16796 | 0.0001043091 | 0.3527527 | 2 | 85 | 0.0001672284 | -0.0001569339 | 100 µA
0.3488159 | 15.27478 | 7.931519e-05 | 0.3475342 | 2 | 86 | 0.0001672284 | -0.0001569339 | 100 µA
0.3434753 | 15.38159 | 6.097412e-05 | 0.3426819 | 2 | 87 | 0.0001672284 | -0.0001569339 | 100 µA
0.3381348 | 15.4884 | 4.598389e-05 | 0.3370056 | 2 | 88 | 0.0001672284 | -0.0001569339 | 100 µA
0.3327942 | 15.59521 | 3.327637e-05 | 0.3314209 | 2 | 89 | 0.0001672284 | -0.0001569339 | 100 µA
0.3274536 | 15.70202 | 2.21405e-05 | 0.3259888 | 2 | 90 | 0.0001672284 | -0.0001569339 | 100 µA
0.322113 | 15.80884 | 1.23046875e-05 | 0.3205566 | 2 | 91 | 0.0001672284 | -0.0001569339 | 100 µA
0.3167725 | 15.91565 | 3.414917e-06 | 0.3165588 | 2 | 92 | 0.0001672284 | -0.0001569339 | 100 µA
0.3114319 | 16.02246 | -4.412842e-06 | 0.3093262 | 2 | 93 | 0.0001672284 | -0.0001569339 | 10 µA
0.3060913 | 16.12927 | -1.18103e-05 | 0.3045349 | 2 | 94 | 0.0001672284 | -0.0001569339 | 10 µA
0.3007507 | 16.23608 | -1.856079e-05 | 0.2988586 | 2 | 95 | 0.0001672284 | -0.0001569339 | 10 µA
0.2954102 | 16.3429 | -2.48046875e-05 | 0.2933655 | 2 | 96 | 0.0001672284 | -0.0001569339 | 10 µA
0.2900696 | 16.44971 | -3.064575e-05 | 0.2881165 | 2 | 97 | 0.0001672284 | -0.0001569339 | 10 µA
0.284729 | 16.55652 | -3.604431e-05 | 0.2822876 | 2 | 98 | 0.0001672284 | -0.0001569339 | 10 µA
0.2793884 | 16.66333 | -4.112244e-05 | 0.2770081 | 2 | 99 | 0.0001672284 | -0.0001569339 | 10 µA
0.2740479 | 16.77014 | -4.595032e-05 | 0.2718201 | 2 | 100 | 0.0001672284 | -0.0001569339 | 10 µA
0.2687073 | 16.87696 | -5.037537e-05 | 0.2664795 | 2 | 101 | 0.0001672284 | -0.0001569339 | 10 µA
0.2633667 | 16.98377 | -5.462646e-05 | 0.2609863 | 2 | 102 | 0.0001672284 | -0.0001569339 | 10 µA
0.2580261 | 17.09058 | -5.868835e-05 | 0.2554932 | 2 | 103 | 0.0001672284 | -0.0001569339 | 10 µA
0.2526855 | 17.19739 | -6.252136e-05 | 0.2504578 | 2 | 104 | 0.0001672284 | -0.0001569339 | 10 µA
0.247345 | 17.3042 | -6.637573e-05 | 0.2446899 | 2 | 105 | 0.0001672284 | -0.0001569339 | 100 µA
0.2420044 | 17.41102 | -6.994629e-05 | 0.2404785 | 2 | 106 | 0.0001672284 | -0.0001569339 | 100 µA
0.2366638 | 17.51783 | -7.339478e-05 | 0.234375 | 2 | 107 | 0.0001672284 | -0.0001569339 | 100 µA
0.2313232 | 17.62464 | -7.662964e-05 | 0.2318115 | 2 | 108 | 0.0001672284 | -0.0001569339 | 100 µA
0.2259827 | 17.73145 | -7.992554e-05 | 0.2239685 | 2 | 109 | 0.0001672284 | -0.0001569339 | 100 µA
0.2206421 | 17.83826 | -8.31604e-05 | 0.2185059 | 2 | 110 | 0.0001672284 | -0.0001569339 | 100 µA
0.2153015 | 17.94508 | -8.636475e-05 | 0.2133179 | 2 | 111 | 0.0001672284 | -0.0001569339 | 100 µA
0.2099609375 | 18.05189 | -8.956909e-05 | 0.2083435 | 2 | 112 | 0.0001672284 | -0.0001569339 | 100 µA
0.2046204 | 18.1587 | -9.274292e-05 | 0.2029419 | 2 | 113 | 0.0001672284 | -0.0001569339 | 100 µA
0.1992798 | 18.26551 | -9.594727e-05 | 0.1977234 | 2 | 114 | 0.0001672284 | -0.0001569339 | 100 µA
0.2046204 | 18.37232 | -7.220459e-05 | 0.2028809 | 2 | 115 | 0.0001672284 | -0.0001569339 | 100 µA
0.2099609375 | 18.47914 | -5.508423e-05 | 0.2080994 | 2 | 116 | 0.0001672284 | -0.0001569339 | 100 µA