## Sheet1
Potential applied (V) | Time (s) | WE(1).Current (A) | WE(1).Potential (V) | Scan | Index | Q+ | Q- | Current range
0.2153015 | 7.429279 | -1.324768e-05 | 0.213562 | 1 | 1 | 0.0003959163 | -0.0004338975 | 10 µA
0.2206421 | 8.141356 | -8.36792e-06 | 0.2189636 | 1 | 2 | 0.0003959163 | -0.0004338975 | 10 µA
0.2259827 | 8.853433 | -4.519653e-06 | 0.2245178 | 1 | 3 | 0.0003959163 | -0.0004338975 | 10 µA
0.2313232 | 9.56551 | -1.258545e-06 | 0.2299194 | 1 | 4 | 0.0003959163 | -0.0004338975 | 10 µA
0.2366638 | 10.27759 | 1.489563e-06 | 0.2351074 | 1 | 5 | 0.0003959163 | -0.0004338975 | 10 µA
0.2420044 | 10.98966 | 3.988647e-06 | 0.2406006 | 1 | 6 | 0.0003959163 | -0.0004338975 | 10 µA
0.247345 | 11.70174 | 6.210327e-06 | 0.245697 | 1 | 7 | 0.0003959163 | -0.0004338975 | 10 µA
0.2526855 | 12.41382 | 8.26416e-06 | 0.2514954 | 1 | 8 | 0.0003959163 | -0.0004338975 | 10 µA
0.2580261 | 13.12589 | 1.009827e-05 | 0.2579651 | 1 | 9 | 0.0003959163 | -0.0004338975 | 10 µA
0.2633667 | 13.83797 | 1.185913e-05 | 0.2618103 | 1 | 10 | 0.0003959163 | -0.0004338975 | 10 µA
0.2687073 | 14.55005 | 1.351624e-05 | 0.2672424 | 1 | 11 | 0.0003959163 | -0.0004338975 | 10 µA
0.2740479 | 15.26213 | 1.507568e-05 | 0.2724609375 | 1 | 12 | 0.0003959163 | -0.0004338975 | 10 µA
0.2793884 | 15.9742 | 1.661682e-05 | 0.2781982 | 1 | 13 | 0.0003959163 | -0.0004338975 | 10 µA
0.284729 | 16.68628 | 1.81427e-05 | 0.2834167 | 1 | 14 | 0.0003959163 | -0.0004338975 | 10 µA
0.2900696 | 17.39836 | 1.96106e-05 | 0.2890625 | 1 | 15 | 0.0003959163 | -0.0004338975 | 10 µA
0.2954102 | 18.11043 | 2.110291e-05 | 0.2940979 | 1 | 16 | 0.0003959163 | -0.0004338975 | 10 µA
0.3007507 | 18.82251 | 2.262573e-05 | 0.2991333 | 1 | 17 | 0.0003959163 | -0.0004338975 | 10 µA
0.3060913 | 19.53459 | 2.41333e-05 | 0.3047791 | 1 | 18 | 0.0003959163 | -0.0004338975 | 10 µA
0.3114319 | 20.24666 | 2.57019e-05 | 0.309967 | 1 | 19 | 0.0003959163 | -0.0004338975 | 10 µA
0.3167725 | 20.95874 | 2.729797e-05 | 0.3171692 | 1 | 20 | 0.0003959163 | -0.0004338975 | 10 µA
0.322113 | 21.67082 | 2.894287e-05 | 0.321106 | 1 | 21 | 0.0003959163 | -0.0004338975 | 10 µA
0.3274536 | 22.3829 | 3.06427e-05 | 0.3266296 | 1 | 22 | 0.0003959163 | -0.0004338975 | 10 µA
0.3327942 | 23.09497 | 3.240662e-05 | 0.3321228 | 1 | 23 | 0.0003959163 | -0.0004338975 | 10 µA
0.3381348 | 23.80705 | 3.424683e-05 | 0.3369751 | 1 | 24 | 0.0003959163 | -0.0004338975 | 10 µA
0.3434753 | 24.51913 | 3.616638e-05 | 0.3424377 | 1 | 25 | 0.0003959163 | -0.0004338975 | 10 µA
0.3488159 | 25.2312 | 3.820801e-05 | 0.3479004 | 1 | 26 | 0.0003959163 | -0.0004338975 | 10 µA
0.3541565 | 25.94328 | 4.035645e-05 | 0.3531189 | 1 | 27 | 0.0003959163 | -0.0004338975 | 10 µA
0.3488159 | 26.65536 | 2.786865e-05 | 0.3470459 | 1 | 28 | 0.0003959163 | -0.0004338975 | 10 µA
0.3434753 | 27.36743 | 1.923523e-05 | 0.3422241 | 1 | 29 | 0.0003959163 | -0.0004338975 | 10 µA
0.3381348 | 28.07951 | 1.253662e-05 | 0.336853 | 1 | 30 | 0.0003959163 | -0.0004338975 | 10 µA
0.3327942 | 28.79159 | 7.113647e-06 | 0.3317261 | 1 | 31 | 0.0003959163 | -0.0004338975 | 10 µA
0.3274536 | 29.50367 | 2.54425e-06 | 0.3261414 | 1 | 32 | 0.0003959163 | -0.0004338975 | 10 µA
0.322113 | 30.21574 | -1.368408e-06 | 0.3205566 | 1 | 33 | 0.0003959163 | -0.0004338975 | 10 µA
0.3167725 | 30.92782 | -4.760742e-06 | 0.3145447 | 1 | 34 | 0.0003959163 | -0.0004338975 | 10 µA
0.3114319 | 31.6399 | -7.70874e-06 | 0.3099365 | 1 | 35 | 0.0003959163 | -0.0004338975 | 10 µA
0.3060913 | 32.35197 | -1.032715e-05 | 0.3045044 | 1 | 36 | 0.0003959163 | -0.0004338975 | 10 µA
0.3007507 | 33.06405 | -1.266785e-05 | 0.2989502 | 1 | 37 | 0.0003959163 | -0.0004338975 | 10 µA
0.2954102 | 33.77613 | -1.473999e-05 | 0.2937317 | 1 | 38 | 0.0003959163 | -0.0004338975 | 10 µA
0.2900696 | 34.4882 | -1.661987e-05 | 0.2883301 | 1 | 39 | 0.0003959163 | -0.0004338975 | 10 µA
0.284729 | 35.20028 | -1.825256e-05 | 0.2825928 | 1 | 40 | 0.0003959163 | -0.0004338975 | 10 µA
0.2793884 | 35.91236 | -1.980591e-05 | 0.2775879 | 1 | 41 | 0.0003959163 | -0.0004338975 | 10 µA
0.2740479 | 36.62444 | -2.120056e-05 | 0.2722778 | 1 | 42 | 0.0003959163 | -0.0004338975 | 10 µA
0.2687073 | 37.33651 | -2.244873e-05 | 0.2665405 | 1 | 43 | 0.0003959163 | -0.0004338975 | 10 µA
0.2633667 | 38.04859 | -2.360535e-05 | 0.2611694 | 1 | 44 | 0.0003959163 | -0.0004338975 | 10 µA
0.2580261 | 38.76067 | -2.472229e-05 | 0.2561035 | 1 | 45 | 0.0003959163 | -0.0004338975 | 10 µA
0.2526855 | 39.47274 | -2.574463e-05 | 0.2505493 | 1 | 46 | 0.0003959163 | -0.0004338975 | 10 µA
0.247345 | 40.18482 | -2.67395e-05 | 0.2463989 | 1 | 47 | 0.0003959163 | -0.0004338975 | 10 µA
0.2420044 | 40.8969 | -2.771606e-05 | 0.2402649 | 1 | 48 | 0.0003959163 | -0.0004338975 | 10 µA
0.2366638 | 41.60897 | -2.871704e-05 | 0.2343445 | 1 | 49 | 0.0003959163 | -0.0004338975 | 10 µA
0.2313232 | 42.32105 | -2.964172e-05 | 0.2294312 | 1 | 50 | 0.0003959163 | -0.0004338975 | 10 µA
0.2259827 | 43.03313 | -3.066101e-05 | 0.2236023 | 1 | 51 | 0.0003959163 | -0.0004338975 | 10 µA
0.2206421 | 43.74521 | -3.171997e-05 | 0.2185669 | 1 | 52 | 0.0003959163 | -0.0004338975 | 10 µA
0.2153015 | 44.45728 | -3.279419e-05 | 0.2130127 | 1 | 53 | 0.0003959163 | -0.0004338975 | 10 µA
0.2099609375 | 45.16936 | -3.396301e-05 | 0.2079163 | 1 | 54 | 0.0003959163 | -0.0004338975 | 10 µA
0.2046204 | 45.88144 | -3.518677e-05 | 0.2033997 | 1 | 55 | 0.0003959163 | -0.0004338975 | 10 µA
0.1992798 | 46.59351 | -3.648376e-05 | 0.197113 | 1 | 56 | 0.0003959163 | -0.0004338975 | 10 µA
0.2046204 | 47.30559 | -2.571716e-05 | 0.2052612 | 1 | 57 | 0.0003959163 | -0.0004338975 | 10 µA
0.2099609375 | 48.01767 | -1.863403e-05 | 0.2080383 | 1 | 58 | 0.0003959163 | -0.0004338975 | 10 µA
0.2153015 | 48.72974 | -1.324463e-05 | 0.2131958 | 2 | 59 | 0.0003778514 | -0.0004420448 | 10 µA
0.2206421 | 49.44182 | -8.874512e-06 | 0.2189331 | 2 | 60 | 0.0003778514 | -0.0004420448 | 10 µA
0.2259827 | 50.1539 | -5.19104e-06 | 0.2243958 | 2 | 61 | 0.0003778514 | -0.0004420448 | 10 µA
0.2313232 | 50.86598 | -2.040405e-06 | 0.229248 | 2 | 62 | 0.0003778514 | -0.0004420448 | 10 µA
0.2366638 | 51.57805 | 7.131958e-07 | 0.2354431 | 2 | 63 | 0.0003778514 | -0.0004420448 | 10 µA
0.2420044 | 52.29013 | 3.253174e-06 | 0.2404175 | 2 | 64 | 0.0003778514 | -0.0004420448 | 10 µA
0.247345 | 53.00221 | 5.526733e-06 | 0.2463074 | 2 | 65 | 0.0003778514 | -0.0004420448 | 10 µA
0.2526855 | 53.71428 | 7.60498e-06 | 0.2514038 | 2 | 66 | 0.0003778514 | -0.0004420448 | 10 µA
0.2580261 | 54.42636 | 9.542847e-06 | 0.2568359375 | 2 | 67 | 0.0003778514 | -0.0004420448 | 10 µA
0.2633667 | 55.13844 | 1.1328125e-05 | 0.2619934 | 2 | 68 | 0.0003778514 | -0.0004420448 | 10 µA
0.2687073 | 55.85051 | 1.300659e-05 | 0.2674866 | 2 | 69 | 0.0003778514 | -0.0004420448 | 10 µA
0.2740479 | 56.56259 | 1.458435e-05 | 0.2728577 | 2 | 70 | 0.0003778514 | -0.0004420448 | 10 µA
0.2793884 | 57.27467 | 1.618042e-05 | 0.278595 | 2 | 71 | 0.0003778514 | -0.0004420448 | 10 µA
0.284729 | 57.98675 | 1.767273e-05 | 0.2831116 | 2 | 72 | 0.0003778514 | -0.0004420448 | 10 µA
0.2900696 | 58.69882 | 1.913452e-05 | 0.2888184 | 2 | 73 | 0.0003778514 | -0.0004420448 | 10 µA
0.2954102 | 59.4109 | 2.059021e-05 | 0.2941589 | 2 | 74 | 0.0003778514 | -0.0004420448 | 10 µA
0.3007507 | 60.12298 | 2.201843e-05 | 0.2995911 | 2 | 75 | 0.0003778514 | -0.0004420448 | 10 µA
0.3060913 | 60.83505 | 2.345886e-05 | 0.304718 | 2 | 76 | 0.0003778514 | -0.0004420448 | 10 µA
0.3114319 | 61.54713 | 2.493286e-05 | 0.3100586 | 2 | 77 | 0.0003778514 | -0.0004420448 | 10 µA
0.3167725 | 62.25921 | 2.639771e-05 | 0.3156128 | 2 | 78 | 0.0003778514 | -0.0004420448 | 10 µA
0.322113 | 62.97128 | 2.791443e-05 | 0.3207397 | 2 | 79 | 0.0003778514 | -0.0004420448 | 10 µA
0.3274536 | 63.68336 | 2.947998e-05 | 0.3259888 | 2 | 80 | 0.0003778514 | -0.0004420448 | 10 µA
0.3327942 | 64.39544 | 3.112183e-05 | 0.33203125 | 2 | 81 | 0.0003778514 | -0.0004420448 | 10 µA
0.3381348 | 65.10752 | 3.285522e-05 | 0.3364563 | 2 | 82 | 0.0003778514 | -0.0004420448 | 10 µA
0.3434753 | 65.81959 | 3.466492e-05 | 0.3424072 | 2 | 83 | 0.0003778514 | -0.0004420448 | 10 µA
0.3488159 | 66.53167 | 3.660278e-05 | 0.3478699 | 2 | 84 | 0.0003778514 | -0.0004420448 | 10 µA
0.3541565 | 67.24375 | 3.863525e-05 | 0.353302 | 2 | 85 | 0.0003778514 | -0.0004420448 | 10 µA
0.3488159 | 67.95582 | 2.636414e-05 | 0.3479004 | 2 | 86 | 0.0003778514 | -0.0004420448 | 10 µA
0.3434753 | 68.6679 | 1.791687e-05 | 0.3421936 | 2 | 87 | 0.0003778514 | -0.0004420448 | 10 µA
0.3381348 | 69.37998 | 1.140442e-05 | 0.336853 | 2 | 88 | 0.0003778514 | -0.0004420448 | 10 µA
0.3327942 | 70.09205 | 6.097412e-06 | 0.3309937 | 2 | 89 | 0.0003778514 | -0.0004420448 | 10 µA
0.3274536 | 70.80413 | 1.629944e-06 | 0.3260803 | 2 | 90 | 0.0003778514 | -0.0004420448 | 10 µA
0.322113 | 71.51621 | -2.161865e-06 | 0.3204956 | 2 | 91 | 0.0003778514 | -0.0004420448 | 10 µA
0.3167725 | 72.22829 | -5.447388e-06 | 0.3151855 | 2 | 92 | 0.0003778514 | -0.0004420448 | 10 µA
0.3114319 | 72.94036 | -8.334351e-06 | 0.309967 | 2 | 93 | 0.0003778514 | -0.0004420448 | 10 µA
0.3060913 | 73.65244 | -1.088257e-05 | 0.3045044 | 2 | 94 | 0.0003778514 | -0.0004420448 | 10 µA
0.3007507 | 74.36452 | -1.316223e-05 | 0.2990723 | 2 | 95 | 0.0003778514 | -0.0004420448 | 10 µA
0.2954102 | 75.07659 | -1.518555e-05 | 0.293396 | 2 | 96 | 0.0003778514 | -0.0004420448 | 10 µA
0.2900696 | 75.78867 | -1.700745e-05 | 0.2879028 | 2 | 97 | 0.0003778514 | -0.0004420448 | 10 µA
0.284729 | 76.50075 | -1.86554e-05 | 0.2827759 | 2 | 98 | 0.0003778514 | -0.0004420448 | 10 µA
0.2793884 | 77.21282 | -2.015381e-05 | 0.2777405 | 2 | 99 | 0.0003778514 | -0.0004420448 | 10 µA
0.2740479 | 77.9249 | -2.1521e-05 | 0.2724915 | 2 | 100 | 0.0003778514 | -0.0004420448 | 10 µA
0.2687073 | 78.63698 | -2.27356e-05 | 0.2668762 | 2 | 101 | 0.0003778514 | -0.0004420448 | 10 µA
0.2633667 | 79.34906 | -2.391052e-05 | 0.2612915 | 2 | 102 | 0.0003778514 | -0.0004420448 | 10 µA
0.2580261 | 80.06113 | -2.499695e-05 | 0.2561035 | 2 | 103 | 0.0003778514 | -0.0004420448 | 10 µA
0.2526855 | 80.77321 | -2.603149e-05 | 0.2502747 | 2 | 104 | 0.0003778514 | -0.0004420448 | 10 µA
0.247345 | 81.48529 | -2.702332e-05 | 0.2456055 | 2 | 105 | 0.0003778514 | -0.0004420448 | 10 µA
0.2420044 | 82.19736 | -2.800903e-05 | 0.2403259 | 2 | 106 | 0.0003778514 | -0.0004420448 | 10 µA
0.2366638 | 82.90944 | -2.89856e-05 | 0.2347412 | 2 | 107 | 0.0003778514 | -0.0004420448 | 10 µA
0.2313232 | 83.62152 | -2.990723e-05 | 0.2293701 | 2 | 108 | 0.0003778514 | -0.0004420448 | 10 µA
0.2259827 | 84.33359 | -3.092651e-05 | 0.2240906 | 2 | 109 | 0.0003778514 | -0.0004420448 | 10 µA
0.2206421 | 85.04567 | -3.198242e-05 | 0.2185364 | 2 | 110 | 0.0003778514 | -0.0004420448 | 10 µA
0.2153015 | 85.75775 | -3.308411e-05 | 0.2136841 | 2 | 111 | 0.0003778514 | -0.0004420448 | 10 µA
0.2099609375 | 86.46983 | -3.421021e-05 | 0.2078857 | 2 | 112 | 0.0003778514 | -0.0004420448 | 10 µA
0.2046204 | 87.1819 | -3.543091e-05 | 0.2025146 | 2 | 113 | 0.0003778514 | -0.0004420448 | 10 µA
0.1992798 | 87.89398 | -3.676147e-05 | 0.1969604 | 2 | 114 | 0.0003778514 | -0.0004420448 | 10 µA
0.2046204 | 88.60606 | -2.600708e-05 | 0.2026978 | 2 | 115 | 0.0003778514 | -0.0004420448 | 10 µA
0.2099609375 | 89.31813 | -1.891785e-05 | 0.208313 | 2 | 116 | 0.0003778514 | -0.0004420448 | 10 µA