## Sheet1
Potential applied (V) | Time (s) | WE(1).Current (A) | WE(1).Potential (V) | Scan | Index | Q+ | Q- | Current range
0.2153015 | 6.153714 | -4.53186e-06 | 0.2140198 | 1 | 1 | 0.0001862724 | -0.0001071771 | 10 µA
0.2206421 | 6.230008 | 6.552124e-06 | 0.2192383 | 1 | 2 | 0.0001862724 | -0.0001071771 | 10 µA
0.2259827 | 6.306302 | 1.577148e-05 | 0.224609375 | 1 | 3 | 0.0001862724 | -0.0001071771 | 10 µA
0.2313232 | 6.382596 | 2.385559e-05 | 0.230011 | 1 | 4 | 0.0001862724 | -0.0001071771 | 10 µA
0.2366638 | 6.45889 | 3.09906e-05 | 0.2352295 | 1 | 5 | 0.0001862724 | -0.0001071771 | 10 µA
0.2420044 | 6.535184 | 3.7677e-05 | 0.2408447 | 1 | 6 | 0.0001862724 | -0.0001071771 | 10 µA
0.247345 | 6.611478 | 4.379883e-05 | 0.2466736 | 1 | 7 | 0.0001862724 | -0.0001071771 | 10 µA
0.2526855 | 6.687772 | 4.95636e-05 | 0.2525024 | 1 | 8 | 0.0001862724 | -0.0001071771 | 10 µA
0.2580261 | 6.764066 | 5.497742e-05 | 0.2574158 | 1 | 9 | 0.0001862724 | -0.0001071771 | 10 µA
0.2633667 | 6.84036 | 6.015625e-05 | 0.2626038 | 1 | 10 | 0.0001862724 | -0.0001071771 | 10 µA
0.2687073 | 6.916654 | 6.484985e-05 | 0.2671509 | 1 | 11 | 0.0001862724 | -0.0001071771 | 100 µA
0.2740479 | 6.992948 | 6.951904e-05 | 0.2727051 | 1 | 12 | 0.0001862724 | -0.0001071771 | 100 µA
0.2793884 | 7.069242 | 7.421875e-05 | 0.276825 | 1 | 13 | 0.0001862724 | -0.0001071771 | 100 µA
0.284729 | 7.145536 | 7.870483e-05 | 0.2833862 | 1 | 14 | 0.0001862724 | -0.0001071771 | 100 µA
0.2900696 | 7.22183 | 8.319092e-05 | 0.2886047 | 1 | 15 | 0.0001862724 | -0.0001071771 | 100 µA
0.2954102 | 7.298124 | 8.755493e-05 | 0.2938843 | 1 | 16 | 0.0001862724 | -0.0001071771 | 100 µA
0.3007507 | 7.374418 | 9.188843e-05 | 0.2990112 | 1 | 17 | 0.0001862724 | -0.0001071771 | 100 µA
0.3060913 | 7.450712 | 9.625244e-05 | 0.3051758 | 1 | 18 | 0.0001862724 | -0.0001071771 | 100 µA
0.3114319 | 7.527006 | 0.0001004944 | 0.3094177 | 1 | 19 | 0.0001862724 | -0.0001071771 | 100 µA
0.3167725 | 7.6033 | 0.0001047974 | 0.3160706 | 1 | 20 | 0.0001862724 | -0.0001071771 | 100 µA
0.322113 | 7.679594 | 0.0001091003 | 0.3215637 | 1 | 21 | 0.0001862724 | -0.0001071771 | 100 µA
0.3274536 | 7.755888 | 0.0001134644 | 0.3261108 | 1 | 22 | 0.0001862724 | -0.0001071771 | 100 µA
0.3327942 | 7.832182 | 0.0001178284 | 0.3310242 | 1 | 23 | 0.0001862724 | -0.0001071771 | 100 µA
0.3381348 | 7.908476 | 0.0001222839 | 0.3370056 | 1 | 24 | 0.0001862724 | -0.0001071771 | 100 µA
0.3434753 | 7.98477 | 0.00012677 | 0.3421021 | 1 | 25 | 0.0001862724 | -0.0001071771 | 100 µA
0.3488159 | 8.061064 | 0.0001313477 | 0.3478088 | 1 | 26 | 0.0001862724 | -0.0001071771 | 100 µA
0.3541565 | 8.137358 | 0.0001358948 | 0.3529968 | 1 | 27 | 0.0001862724 | -0.0001071771 | 100 µA
0.3488159 | 8.213652 | 0.0001073608 | 0.3474426 | 1 | 28 | 0.0001862724 | -0.0001071771 | 100 µA
0.3434753 | 8.289946 | 8.602905e-05 | 0.3418884 | 1 | 29 | 0.0001862724 | -0.0001071771 | 100 µA
0.3381348 | 8.36624 | 6.8573e-05 | 0.3371277 | 1 | 30 | 0.0001862724 | -0.0001071771 | 100 µA
0.3327942 | 8.442534 | 5.352783e-05 | 0.3313293 | 1 | 31 | 0.0001862724 | -0.0001071771 | 100 µA
0.3274536 | 8.518828 | 4.030151e-05 | 0.3251343 | 1 | 32 | 0.0001862724 | -0.0001071771 | 100 µA
0.322113 | 8.595122 | 2.844849e-05 | 0.3207703 | 1 | 33 | 0.0001862724 | -0.0001071771 | 100 µA
0.3167725 | 8.671416 | 1.776733e-05 | 0.3153076 | 1 | 34 | 0.0001862724 | -0.0001071771 | 100 µA
0.3114319 | 8.74771 | 7.998657e-06 | 0.309845 | 1 | 35 | 0.0001862724 | -0.0001071771 | 100 µA
0.3060913 | 8.824004 | -9.552002e-07 | 0.3045044 | 1 | 36 | 0.0001862724 | -0.0001071771 | 100 µA
0.3007507 | 8.900298 | -9.005737e-06 | 0.2997742 | 1 | 37 | 0.0001862724 | -0.0001071771 | 10 µA
0.2954102 | 8.976592 | -1.669312e-05 | 0.2911072 | 1 | 38 | 0.0001862724 | -0.0001071771 | 10 µA
0.2900696 | 9.052886 | -2.386475e-05 | 0.2881165 | 1 | 39 | 0.0001862724 | -0.0001071771 | 10 µA
0.284729 | 9.12918 | -3.058472e-05 | 0.2828674 | 1 | 40 | 0.0001862724 | -0.0001071771 | 10 µA
0.2793884 | 9.205474 | -3.68927e-05 | 0.2764282 | 1 | 41 | 0.0001862724 | -0.0001071771 | 10 µA
0.2740479 | 9.281768 | -4.288635e-05 | 0.2713318 | 1 | 42 | 0.0001862724 | -0.0001071771 | 10 µA
0.2687073 | 9.358062 | -4.844055e-05 | 0.2661743 | 1 | 43 | 0.0001862724 | -0.0001071771 | 10 µA
0.2633667 | 9.434356 | -5.380554e-05 | 0.2608948 | 1 | 44 | 0.0001862724 | -0.0001071771 | 10 µA
0.2580261 | 9.51065 | -5.888367e-05 | 0.2554626 | 1 | 45 | 0.0001862724 | -0.0001071771 | 10 µA
0.2526855 | 9.586944 | -6.37207e-05 | 0.2501526 | 1 | 46 | 0.0001862724 | -0.0001071771 | 10 µA
0.247345 | 9.663238 | -6.854248e-05 | 0.2456055 | 1 | 47 | 0.0001862724 | -0.0001071771 | 100 µA
0.2420044 | 9.739532 | -7.305908e-05 | 0.2404175 | 1 | 48 | 0.0001862724 | -0.0001071771 | 100 µA
0.2366638 | 9.815826 | -7.748413e-05 | 0.2346802 | 1 | 49 | 0.0001862724 | -0.0001071771 | 100 µA
0.2313232 | 9.89212 | -8.1604e-05 | 0.2297058 | 1 | 50 | 0.0001862724 | -0.0001071771 | 100 µA
0.2259827 | 9.968414 | -8.578491e-05 | 0.2240295 | 1 | 51 | 0.0001862724 | -0.0001071771 | 100 µA
0.2206421 | 10.04471 | -8.978271e-05 | 0.2196655 | 1 | 52 | 0.0001862724 | -0.0001071771 | 100 µA
0.2153015 | 10.121 | -9.381104e-05 | 0.2134094 | 1 | 53 | 0.0001862724 | -0.0001071771 | 100 µA
0.2099609375 | 10.1973 | -9.777832e-05 | 0.2079773 | 1 | 54 | 0.0001862724 | -0.0001071771 | 100 µA
0.2046204 | 10.27359 | -0.0001017456 | 0.2026672 | 1 | 55 | 0.0001862724 | -0.0001071771 | 100 µA
0.1992798 | 10.34988 | -0.0001057129 | 0.1972961 | 1 | 56 | 0.0001862724 | -0.0001071771 | 100 µA
0.2046204 | 10.42618 | -7.922363e-05 | 0.2025146 | 1 | 57 | 0.0001862724 | -0.0001071771 | 100 µA
0.2099609375 | 10.50247 | -5.999756e-05 | 0.2084961 | 1 | 58 | 0.0001862724 | -0.0001071771 | 100 µA
0.2153015 | 10.57877 | -4.448853e-05 | 0.2138977 | 2 | 59 | 0.000142602 | -0.0001259821 | 100 µA
0.2206421 | 10.65506 | -3.124084e-05 | 0.2190552 | 2 | 60 | 0.000142602 | -0.0001259821 | 100 µA
0.2259827 | 10.73135 | -1.968384e-05 | 0.2227783 | 2 | 61 | 0.000142602 | -0.0001259821 | 100 µA
0.2313232 | 10.80765 | -9.368896e-06 | 0.2301331 | 2 | 62 | 0.000142602 | -0.0001259821 | 100 µA
0.2366638 | 10.88394 | -2.313232e-07 | 0.2351379 | 2 | 63 | 0.000142602 | -0.0001259821 | 100 µA
0.2420044 | 10.96024 | 8.54187e-06 | 0.2405701 | 2 | 64 | 0.000142602 | -0.0001259821 | 10 µA
0.247345 | 11.03653 | 1.633606e-05 | 0.245697 | 2 | 65 | 0.000142602 | -0.0001259821 | 10 µA
0.2526855 | 11.11282 | 2.359924e-05 | 0.2515259 | 2 | 66 | 0.000142602 | -0.0001259821 | 10 µA
0.2580261 | 11.18912 | 3.032227e-05 | 0.2568359375 | 2 | 67 | 0.000142602 | -0.0001259821 | 10 µA
0.2633667 | 11.26541 | 3.673401e-05 | 0.2622986 | 2 | 68 | 0.000142602 | -0.0001259821 | 10 µA
0.2687073 | 11.34171 | 4.279175e-05 | 0.2675476 | 2 | 69 | 0.000142602 | -0.0001259821 | 10 µA
0.2740479 | 11.418 | 4.849854e-05 | 0.2734375 | 2 | 70 | 0.000142602 | -0.0001259821 | 10 µA
0.2793884 | 11.49429 | 5.41015625e-05 | 0.2785339 | 2 | 71 | 0.000142602 | -0.0001259821 | 10 µA
0.284729 | 11.57059 | 5.947876e-05 | 0.2838745 | 2 | 72 | 0.000142602 | -0.0001259821 | 10 µA
0.2900696 | 11.64688 | 6.467896e-05 | 0.2896118 | 2 | 73 | 0.000142602 | -0.0001259821 | 10 µA
0.2954102 | 11.72318 | 6.948853e-05 | 0.2939453125 | 2 | 74 | 0.000142602 | -0.0001259821 | 100 µA
0.3007507 | 11.79947 | 7.446289e-05 | 0.2992859 | 2 | 75 | 0.000142602 | -0.0001259821 | 100 µA
0.3060913 | 11.87576 | 7.93457e-05 | 0.3049622 | 2 | 76 | 0.000142602 | -0.0001259821 | 100 µA
0.3114319 | 11.95206 | 8.4198e-05 | 0.3098755 | 2 | 77 | 0.000142602 | -0.0001259821 | 100 µA
0.3167725 | 12.02835 | 8.901978e-05 | 0.3156738 | 2 | 78 | 0.000142602 | -0.0001259821 | 100 µA
0.322113 | 12.10465 | 9.381104e-05 | 0.3208923 | 2 | 79 | 0.000142602 | -0.0001259821 | 100 µA
0.3274536 | 12.18094 | 9.869385e-05 | 0.3252869 | 2 | 80 | 0.000142602 | -0.0001259821 | 100 µA
0.3327942 | 12.25723 | 0.0001034546 | 0.331543 | 2 | 81 | 0.000142602 | -0.0001259821 | 100 µA
0.3381348 | 12.33353 | 0.0001083069 | 0.3363953 | 2 | 82 | 0.000142602 | -0.0001259821 | 100 µA
0.3434753 | 12.40982 | 0.0001132507 | 0.3417664 | 2 | 83 | 0.000142602 | -0.0001259821 | 100 µA
0.3488159 | 12.48612 | 0.0001182251 | 0.3474731 | 2 | 84 | 0.000142602 | -0.0001259821 | 100 µA
0.3541565 | 12.56241 | 0.0001231995 | 0.3528442 | 2 | 85 | 0.000142602 | -0.0001259821 | 100 µA
0.3488159 | 12.6387 | 9.53064e-05 | 0.3474121 | 2 | 86 | 0.000142602 | -0.0001259821 | 100 µA
0.3434753 | 12.715 | 7.461548e-05 | 0.3420105 | 2 | 87 | 0.000142602 | -0.0001259821 | 100 µA
0.3381348 | 12.79129 | 5.767822e-05 | 0.3368835 | 2 | 88 | 0.000142602 | -0.0001259821 | 100 µA
0.3327942 | 12.86759 | 4.310913e-05 | 0.3313293 | 2 | 89 | 0.000142602 | -0.0001259821 | 100 µA
0.3274536 | 12.94388 | 3.031921e-05 | 0.3258667 | 2 | 90 | 0.000142602 | -0.0001259821 | 100 µA
0.322113 | 13.02017 | 1.893921e-05 | 0.3205261 | 2 | 91 | 0.000142602 | -0.0001259821 | 100 µA
0.3167725 | 13.09647 | 8.605957e-06 | 0.3158264 | 2 | 92 | 0.000142602 | -0.0001259821 | 100 µA
0.3114319 | 13.17276 | -7.751465e-07 | 0.309845 | 2 | 93 | 0.000142602 | -0.0001259821 | 100 µA
0.3060913 | 13.24906 | -9.194946e-06 | 0.3042297 | 2 | 94 | 0.000142602 | -0.0001259821 | 10 µA
0.3007507 | 13.32535 | -1.716309e-05 | 0.2973328 | 2 | 95 | 0.000142602 | -0.0001259821 | 10 µA
0.2954102 | 13.40164 | -2.457275e-05 | 0.2935791 | 2 | 96 | 0.000142602 | -0.0001259821 | 10 µA
0.2900696 | 13.47794 | -3.147278e-05 | 0.2878723 | 2 | 97 | 0.000142602 | -0.0001259821 | 10 µA
0.284729 | 13.55423 | -3.795776e-05 | 0.2828369 | 2 | 98 | 0.000142602 | -0.0001259821 | 10 µA
0.2793884 | 13.63053 | -4.403992e-05 | 0.2771606 | 2 | 99 | 0.000142602 | -0.0001259821 | 10 µA
0.2740479 | 13.70682 | -4.983521e-05 | 0.2715149 | 2 | 100 | 0.000142602 | -0.0001259821 | 10 µA
0.2687073 | 13.78311 | -5.519104e-05 | 0.266449 | 2 | 101 | 0.000142602 | -0.0001259821 | 10 µA
0.2633667 | 13.85941 | -6.035767e-05 | 0.2604065 | 2 | 102 | 0.000142602 | -0.0001259821 | 10 µA
0.2580261 | 13.9357 | -6.54296875e-05 | 0.2561035 | 2 | 103 | 0.000142602 | -0.0001259821 | 100 µA
0.2526855 | 14.012 | -7.012939e-05 | 0.2511292 | 2 | 104 | 0.000142602 | -0.0001259821 | 100 µA
0.247345 | 14.08829 | -7.4646e-05 | 0.2457886 | 2 | 105 | 0.000142602 | -0.0001259821 | 100 µA
0.2420044 | 14.16458 | -7.897949e-05 | 0.2403259 | 2 | 106 | 0.000142602 | -0.0001259821 | 100 µA
0.2366638 | 14.24088 | -8.325195e-05 | 0.2348938 | 2 | 107 | 0.000142602 | -0.0001259821 | 100 µA
0.2313232 | 14.31717 | -8.728027e-05 | 0.2294921875 | 2 | 108 | 0.000142602 | -0.0001259821 | 100 µA
0.2259827 | 14.39347 | -9.130859375e-05 | 0.2248535 | 2 | 109 | 0.000142602 | -0.0001259821 | 100 µA
0.2206421 | 14.46976 | -9.524536e-05 | 0.2194824 | 2 | 110 | 0.000142602 | -0.0001259821 | 100 µA
0.2153015 | 14.54605 | -9.918213e-05 | 0.2138977 | 2 | 111 | 0.000142602 | -0.0001259821 | 100 µA
0.2099609375 | 14.62235 | -0.0001030884 | 0.2084656 | 2 | 112 | 0.000142602 | -0.0001259821 | 100 µA
0.2046204 | 14.69864 | -0.0001070251 | 0.2028503 | 2 | 113 | 0.000142602 | -0.0001259821 | 100 µA
0.1992798 | 14.77494 | -0.0001108704 | 0.1976624 | 2 | 114 | 0.000142602 | -0.0001259821 | 100 µA
0.2046204 | 14.85123 | -8.432007e-05 | 0.2031555 | 2 | 115 | 0.000142602 | -0.0001259821 | 100 µA
0.2099609375 | 14.92752 | -6.494140625e-05 | 0.2084656 | 2 | 116 | 0.000142602 | -0.0001259821 | 100 µA