## Sheet1
Potential applied (V) | Time (s) | WE(1).Current (A) | WE(1).Potential (V) | Scan | Index | Q+ | Q- | Current range
0.2153015 | 6.14564 | -3.890991e-06 | 0.2134705 | 1 | 1 | 0.0001756923 | -9.683523e-05 | 10 µA
0.2206421 | 6.212397 | 7.717896e-06 | 0.2194824 | 1 | 2 | 0.0001756923 | -9.683523e-05 | 10 µA
0.2259827 | 6.279154 | 1.74408e-05 | 0.2245178 | 1 | 3 | 0.0001756923 | -9.683523e-05 | 10 µA
0.2313232 | 6.345911 | 2.595825e-05 | 0.2300415 | 1 | 4 | 0.0001756923 | -9.683523e-05 | 10 µA
0.2366638 | 6.412668 | 3.349609375e-05 | 0.2353821 | 1 | 5 | 0.0001756923 | -9.683523e-05 | 10 µA
0.2420044 | 6.479425 | 4.059143e-05 | 0.2411804 | 1 | 6 | 0.0001756923 | -9.683523e-05 | 10 µA
0.247345 | 6.546182 | 4.710388e-05 | 0.24646 | 1 | 7 | 0.0001756923 | -9.683523e-05 | 10 µA
0.2526855 | 6.612939 | 5.323792e-05 | 0.2520447 | 1 | 8 | 0.0001756923 | -9.683523e-05 | 10 µA
0.2580261 | 6.679696 | 5.898132e-05 | 0.2572937 | 1 | 9 | 0.0001756923 | -9.683523e-05 | 10 µA
0.2633667 | 6.746453 | 6.452026e-05 | 0.2625732 | 1 | 10 | 0.0001756923 | -9.683523e-05 | 10 µA
0.2687073 | 6.81321 | 6.948853e-05 | 0.2671509 | 1 | 11 | 0.0001756923 | -9.683523e-05 | 100 µA
0.2740479 | 6.879967 | 7.446289e-05 | 0.2723694 | 1 | 12 | 0.0001756923 | -9.683523e-05 | 100 µA
0.2793884 | 6.946724 | 7.949829e-05 | 0.2779236 | 1 | 13 | 0.0001756923 | -9.683523e-05 | 100 µA
0.284729 | 7.013481 | 8.432007e-05 | 0.2835388 | 1 | 14 | 0.0001756923 | -9.683523e-05 | 100 µA
0.2900696 | 7.080238 | 8.908081e-05 | 0.2886658 | 1 | 15 | 0.0001756923 | -9.683523e-05 | 100 µA
0.2954102 | 7.146995 | 9.375e-05 | 0.294342 | 1 | 16 | 0.0001756923 | -9.683523e-05 | 100 µA
0.3007507 | 7.213752 | 9.835815e-05 | 0.2995911 | 1 | 17 | 0.0001756923 | -9.683523e-05 | 100 µA
0.3060913 | 7.280509 | 0.0001029968 | 0.3042297 | 1 | 18 | 0.0001756923 | -9.683523e-05 | 100 µA
0.3114319 | 7.347266 | 0.0001075745 | 0.309906 | 1 | 19 | 0.0001756923 | -9.683523e-05 | 100 µA
0.3167725 | 7.414023 | 0.0001121216 | 0.3153076 | 1 | 20 | 0.0001756923 | -9.683523e-05 | 100 µA
0.322113 | 7.48078 | 0.0001167908 | 0.321167 | 1 | 21 | 0.0001756923 | -9.683523e-05 | 100 µA
0.3274536 | 7.547537 | 0.0001213989 | 0.3260193 | 1 | 22 | 0.0001756923 | -9.683523e-05 | 100 µA
0.3327942 | 7.614294 | 0.0001260681 | 0.3317261 | 1 | 23 | 0.0001756923 | -9.683523e-05 | 100 µA
0.3381348 | 7.681051 | 0.0001308289 | 0.3366394 | 1 | 24 | 0.0001756923 | -9.683523e-05 | 100 µA
0.3434753 | 7.747808 | 0.0001355286 | 0.3420715 | 1 | 25 | 0.0001756923 | -9.683523e-05 | 100 µA
0.3488159 | 7.814565 | 0.0001404114 | 0.3477173 | 1 | 26 | 0.0001756923 | -9.683523e-05 | 100 µA
0.3541565 | 7.881322 | 0.0001452637 | 0.3522339 | 1 | 27 | 0.0001756923 | -9.683523e-05 | 100 µA
0.3488159 | 7.948079 | 0.0001155701 | 0.3475342 | 1 | 28 | 0.0001756923 | -9.683523e-05 | 100 µA
0.3434753 | 8.014836 | 9.329224e-05 | 0.3421021 | 1 | 29 | 0.0001756923 | -9.683523e-05 | 100 µA
0.3381348 | 8.081593 | 7.492065e-05 | 0.3366394 | 1 | 30 | 0.0001756923 | -9.683523e-05 | 100 µA
0.3327942 | 8.14835 | 5.911255e-05 | 0.3309937 | 1 | 31 | 0.0001756923 | -9.683523e-05 | 100 µA
0.3274536 | 8.215107 | 4.519653e-05 | 0.3266296 | 1 | 32 | 0.0001756923 | -9.683523e-05 | 100 µA
0.322113 | 8.281864 | 3.272095e-05 | 0.3205872 | 1 | 33 | 0.0001756923 | -9.683523e-05 | 100 µA
0.3167725 | 8.348621 | 2.141724e-05 | 0.3152466 | 1 | 34 | 0.0001756923 | -9.683523e-05 | 100 µA
0.3114319 | 8.415378 | 1.106873e-05 | 0.309906 | 1 | 35 | 0.0001756923 | -9.683523e-05 | 100 µA
0.3060913 | 8.482135 | 1.521606e-06 | 0.3044739 | 1 | 36 | 0.0001756923 | -9.683523e-05 | 100 µA
0.3007507 | 8.548892 | -7.040405e-06 | 0.2991333 | 1 | 37 | 0.0001756923 | -9.683523e-05 | 10 µA
0.2954102 | 8.615649 | -1.5234375e-05 | 0.2939453125 | 1 | 38 | 0.0001756923 | -9.683523e-05 | 10 µA
0.2900696 | 8.682406 | -2.29187e-05 | 0.2882385 | 1 | 39 | 0.0001756923 | -9.683523e-05 | 10 µA
0.284729 | 8.749163 | -3.0078125e-05 | 0.2827759 | 1 | 40 | 0.0001756923 | -9.683523e-05 | 10 µA
0.2793884 | 8.81592 | -3.684692e-05 | 0.2773132 | 1 | 41 | 0.0001756923 | -9.683523e-05 | 10 µA
0.2740479 | 8.882677 | -4.324036e-05 | 0.2717285 | 1 | 42 | 0.0001756923 | -9.683523e-05 | 10 µA
0.2687073 | 8.949434 | -4.920654e-05 | 0.2667542 | 1 | 43 | 0.0001756923 | -9.683523e-05 | 10 µA
0.2633667 | 9.016191 | -5.496826e-05 | 0.2609558 | 1 | 44 | 0.0001756923 | -9.683523e-05 | 10 µA
0.2580261 | 9.082948 | -6.045532e-05 | 0.2553101 | 1 | 45 | 0.0001756923 | -9.683523e-05 | 10 µA
0.2526855 | 9.149705 | -6.582642e-05 | 0.250824 | 1 | 46 | 0.0001756923 | -9.683523e-05 | 100 µA
0.247345 | 9.216462 | -7.086182e-05 | 0.2458496 | 1 | 47 | 0.0001756923 | -9.683523e-05 | 100 µA
0.2420044 | 9.283219 | -7.574463e-05 | 0.2402649 | 1 | 48 | 0.0001756923 | -9.683523e-05 | 100 µA
0.2366638 | 9.349976 | -8.047485e-05 | 0.2346497 | 1 | 49 | 0.0001756923 | -9.683523e-05 | 100 µA
0.2313232 | 9.416733 | -8.49609375e-05 | 0.2296448 | 1 | 50 | 0.0001756923 | -9.683523e-05 | 100 µA
0.2259827 | 9.48349 | -8.944702e-05 | 0.2243347 | 1 | 51 | 0.0001756923 | -9.683523e-05 | 100 µA
0.2206421 | 9.550247 | -9.387207e-05 | 0.2188416 | 1 | 52 | 0.0001756923 | -9.683523e-05 | 100 µA
0.2153015 | 9.617004 | -9.823608e-05 | 0.2132874 | 1 | 53 | 0.0001756923 | -9.683523e-05 | 100 µA
0.2099609375 | 9.683761 | -0.000102478 | 0.2085266 | 1 | 54 | 0.0001756923 | -9.683523e-05 | 100 µA
0.2046204 | 9.750518 | -0.000106781 | 0.2028198 | 1 | 55 | 0.0001756923 | -9.683523e-05 | 100 µA
0.1992798 | 9.817275 | -0.0001109924 | 0.197113 | 1 | 56 | 0.0001756923 | -9.683523e-05 | 100 µA
0.2046204 | 9.884032 | -8.352661e-05 | 0.2030334 | 1 | 57 | 0.0001756923 | -9.683523e-05 | 100 µA
0.2099609375 | 9.950789 | -6.34765625e-05 | 0.2080688 | 1 | 58 | 0.0001756923 | -9.683523e-05 | 100 µA
0.2153015 | 10.01755 | -4.724121e-05 | 0.2136841 | 2 | 59 | 0.0001332685 | -0.0001148786 | 100 µA
0.2206421 | 10.0843 | -3.329773e-05 | 0.2191162 | 2 | 60 | 0.0001332685 | -0.0001148786 | 100 µA
0.2259827 | 10.15106 | -2.115173e-05 | 0.2243652 | 2 | 61 | 0.0001332685 | -0.0001148786 | 100 µA
0.2313232 | 10.21782 | -1.026611e-05 | 0.2297363 | 2 | 62 | 0.0001332685 | -0.0001148786 | 100 µA
0.2366638 | 10.28457 | -5.697632e-07 | 0.2338257 | 2 | 63 | 0.0001332685 | -0.0001148786 | 100 µA
0.2420044 | 10.35133 | 8.700562e-06 | 0.2405396 | 2 | 64 | 0.0001332685 | -0.0001148786 | 10 µA
0.247345 | 10.41809 | 1.697998e-05 | 0.2450867 | 2 | 65 | 0.0001332685 | -0.0001148786 | 10 µA
0.2526855 | 10.48484 | 2.469788e-05 | 0.2514343 | 2 | 66 | 0.0001332685 | -0.0001148786 | 10 µA
0.2580261 | 10.5516 | 3.190613e-05 | 0.2570801 | 2 | 67 | 0.0001332685 | -0.0001148786 | 10 µA
0.2633667 | 10.61836 | 3.87146e-05 | 0.2621765 | 2 | 68 | 0.0001332685 | -0.0001148786 | 10 µA
0.2687073 | 10.68512 | 4.518433e-05 | 0.2675171 | 2 | 69 | 0.0001332685 | -0.0001148786 | 10 µA
0.2740479 | 10.75187 | 5.129089e-05 | 0.2735901 | 2 | 70 | 0.0001332685 | -0.0001148786 | 10 µA
0.2793884 | 10.81863 | 5.727234e-05 | 0.2788391 | 2 | 71 | 0.0001332685 | -0.0001148786 | 10 µA
0.284729 | 10.88539 | 6.299133e-05 | 0.2841187 | 2 | 72 | 0.0001332685 | -0.0001148786 | 10 µA
0.2900696 | 10.95214 | 6.829834e-05 | 0.2881775 | 2 | 73 | 0.0001332685 | -0.0001148786 | 100 µA
0.2954102 | 11.0189 | 7.369995e-05 | 0.2936707 | 2 | 74 | 0.0001332685 | -0.0001148786 | 100 µA
0.3007507 | 11.08566 | 7.91015625e-05 | 0.2990417 | 2 | 75 | 0.0001332685 | -0.0001148786 | 100 µA
0.3060913 | 11.15241 | 8.428955e-05 | 0.3041382 | 2 | 76 | 0.0001332685 | -0.0001148786 | 100 µA
0.3114319 | 11.21917 | 8.953857e-05 | 0.3103943 | 2 | 77 | 0.0001332685 | -0.0001148786 | 100 µA
0.3167725 | 11.28593 | 9.463501e-05 | 0.3153687 | 2 | 78 | 0.0001332685 | -0.0001148786 | 100 µA
0.322113 | 11.35269 | 9.979248e-05 | 0.3208313 | 2 | 79 | 0.0001332685 | -0.0001148786 | 100 µA
0.3274536 | 11.41944 | 0.0001048889 | 0.3261414 | 2 | 80 | 0.0001332685 | -0.0001148786 | 100 µA
0.3327942 | 11.4862 | 0.0001100769 | 0.331665 | 2 | 81 | 0.0001332685 | -0.0001148786 | 100 µA
0.3381348 | 11.55296 | 0.000115234375 | 0.336792 | 2 | 82 | 0.0001332685 | -0.0001148786 | 100 µA
0.3434753 | 11.61971 | 0.0001204834 | 0.3422852 | 2 | 83 | 0.0001332685 | -0.0001148786 | 100 µA
0.3488159 | 11.68647 | 0.000125824 | 0.3475647 | 2 | 84 | 0.0001332685 | -0.0001148786 | 100 µA
0.3541565 | 11.75323 | 0.0001311951 | 0.3529358 | 2 | 85 | 0.0001332685 | -0.0001148786 | 100 µA
0.3488159 | 11.81998 | 0.0001021118 | 0.3473816 | 2 | 86 | 0.0001332685 | -0.0001148786 | 100 µA
0.3434753 | 11.88674 | 8.056640625e-05 | 0.3422241 | 2 | 87 | 0.0001332685 | -0.0001148786 | 100 µA
0.3381348 | 11.9535 | 6.280518e-05 | 0.337738 | 2 | 88 | 0.0001332685 | -0.0001148786 | 100 µA
0.3327942 | 12.02026 | 4.751587e-05 | 0.3311462 | 2 | 89 | 0.0001332685 | -0.0001148786 | 100 µA
0.3274536 | 12.08701 | 3.406372e-05 | 0.3257446 | 2 | 90 | 0.0001332685 | -0.0001148786 | 100 µA
0.322113 | 12.15377 | 2.20703125e-05 | 0.3204956 | 2 | 91 | 0.0001332685 | -0.0001148786 | 100 µA
0.3167725 | 12.22053 | 1.116333e-05 | 0.3152161 | 2 | 92 | 0.0001332685 | -0.0001148786 | 100 µA
0.3114319 | 12.28728 | 1.22406e-06 | 0.3100281 | 2 | 93 | 0.0001332685 | -0.0001148786 | 100 µA
0.3060913 | 12.35404 | -7.730103e-06 | 0.3042297 | 2 | 94 | 0.0001332685 | -0.0001148786 | 10 µA
0.3007507 | 12.4208 | -1.620483e-05 | 0.2983704 | 2 | 95 | 0.0001332685 | -0.0001148786 | 10 µA
0.2954102 | 12.48755 | -2.409668e-05 | 0.293396 | 2 | 96 | 0.0001332685 | -0.0001148786 | 10 µA
0.2900696 | 12.55431 | -3.144226e-05 | 0.2877808 | 2 | 97 | 0.0001332685 | -0.0001148786 | 10 µA
0.284729 | 12.62107 | -3.835449e-05 | 0.2821045 | 2 | 98 | 0.0001332685 | -0.0001148786 | 10 µA
0.2793884 | 12.68783 | -4.485474e-05 | 0.276886 | 2 | 99 | 0.0001332685 | -0.0001148786 | 10 µA
0.2740479 | 12.75458 | -5.106506e-05 | 0.2718201 | 2 | 100 | 0.0001332685 | -0.0001148786 | 10 µA
0.2687073 | 12.82134 | -5.679016e-05 | 0.2664185 | 2 | 101 | 0.0001332685 | -0.0001148786 | 10 µA
0.2633667 | 12.8881 | -6.235657e-05 | 0.260498 | 2 | 102 | 0.0001332685 | -0.0001148786 | 10 µA
0.2580261 | 12.95485 | -6.777954e-05 | 0.2559509 | 2 | 103 | 0.0001332685 | -0.0001148786 | 100 µA
0.2526855 | 13.02161 | -7.281494e-05 | 0.250946 | 2 | 104 | 0.0001332685 | -0.0001148786 | 100 µA
0.247345 | 13.08837 | -7.772827e-05 | 0.2458801 | 2 | 105 | 0.0001332685 | -0.0001148786 | 100 µA
0.2420044 | 13.15512 | -8.242798e-05 | 0.2402649 | 2 | 106 | 0.0001332685 | -0.0001148786 | 100 µA
0.2366638 | 13.22188 | -8.703613e-05 | 0.2351685 | 2 | 107 | 0.0001332685 | -0.0001148786 | 100 µA
0.2313232 | 13.28864 | -9.133911e-05 | 0.2290039 | 2 | 108 | 0.0001332685 | -0.0001148786 | 100 µA
0.2259827 | 13.3554 | -9.5703125e-05 | 0.2242126 | 2 | 109 | 0.0001332685 | -0.0001148786 | 100 µA
0.2206421 | 13.42215 | -0.0001000061 | 0.2189331 | 2 | 110 | 0.0001332685 | -0.0001148786 | 100 µA
0.2153015 | 13.48891 | -0.0001042786 | 0.2138062 | 2 | 111 | 0.0001332685 | -0.0001148786 | 100 µA
0.2099609375 | 13.55567 | -0.0001083984375 | 0.2080688 | 2 | 112 | 0.0001332685 | -0.0001148786 | 100 µA
0.2046204 | 13.62242 | -0.0001127014 | 0.204895 | 2 | 113 | 0.0001332685 | -0.0001148786 | 100 µA
0.1992798 | 13.68918 | -0.0001168518 | 0.1976013 | 2 | 114 | 0.0001332685 | -0.0001148786 | 100 µA
0.2046204 | 13.75594 | -8.926392e-05 | 0.2028809 | 2 | 115 | 0.0001332685 | -0.0001148786 | 100 µA
0.2099609375 | 13.82269 | -6.90918e-05 | 0.2081604 | 2 | 116 | 0.0001332685 | -0.0001148786 | 100 µA