## Sheet1
Potential applied (V) | Time (s) | WE(1).Current (A) | WE(1).Potential (V) | Scan | Index | Q+ | Q- | Current range
0.2153015 | 6.139844 | -4.071045e-06 | 0.2139587 | 1 | 1 | 0.0001651415 | -8.886238e-05 | 10 µA
0.2206421 | 6.199184 | 8.087158e-06 | 0.2192078 | 1 | 2 | 0.0001651415 | -8.886238e-05 | 10 µA
0.2259827 | 6.258524 | 1.824036e-05 | 0.2243042 | 1 | 3 | 0.0001651415 | -8.886238e-05 | 10 µA
0.2313232 | 6.317864 | 2.720032e-05 | 0.2302551 | 1 | 4 | 0.0001651415 | -8.886238e-05 | 10 µA
0.2366638 | 6.377204 | 3.511658e-05 | 0.2356567 | 1 | 5 | 0.0001651415 | -8.886238e-05 | 10 µA
0.2420044 | 6.436544 | 4.259644e-05 | 0.2411804 | 1 | 6 | 0.0001651415 | -8.886238e-05 | 10 µA
0.247345 | 6.495884 | 4.943848e-05 | 0.2463989 | 1 | 7 | 0.0001651415 | -8.886238e-05 | 10 µA
0.2526855 | 6.555224 | 5.588379e-05 | 0.2522278 | 1 | 8 | 0.0001651415 | -8.886238e-05 | 10 µA
0.2580261 | 6.614564 | 6.199341e-05 | 0.2572937 | 1 | 9 | 0.0001651415 | -8.886238e-05 | 10 µA
0.2633667 | 6.673904 | 6.75354e-05 | 0.2616272 | 1 | 10 | 0.0001651415 | -8.886238e-05 | 100 µA
0.2687073 | 6.733244 | 7.305908e-05 | 0.2672119 | 1 | 11 | 0.0001651415 | -8.886238e-05 | 100 µA
0.2740479 | 6.792584 | 7.836914e-05 | 0.272522 | 1 | 12 | 0.0001651415 | -8.886238e-05 | 100 µA
0.2793884 | 6.851924 | 8.36792e-05 | 0.2779541 | 1 | 13 | 0.0001651415 | -8.886238e-05 | 100 µA
0.284729 | 6.911264 | 8.874512e-05 | 0.283203125 | 1 | 14 | 0.0001651415 | -8.886238e-05 | 100 µA
0.2900696 | 6.970604 | 9.375e-05 | 0.2887878 | 1 | 15 | 0.0001651415 | -8.886238e-05 | 100 µA
0.2954102 | 7.029944 | 9.872437e-05 | 0.293335 | 1 | 16 | 0.0001651415 | -8.886238e-05 | 100 µA
0.3007507 | 7.089284 | 0.000103515625 | 0.299408 | 1 | 17 | 0.0001651415 | -8.886238e-05 | 100 µA
0.3060913 | 7.148624 | 0.0001083984375 | 0.304718 | 1 | 18 | 0.0001651415 | -8.886238e-05 | 100 µA
0.3114319 | 7.207964 | 0.00011328125 | 0.3102417 | 1 | 19 | 0.0001651415 | -8.886238e-05 | 100 µA
0.3167725 | 7.267304 | 0.0001181335 | 0.3152771 | 1 | 20 | 0.0001651415 | -8.886238e-05 | 100 µA
0.322113 | 7.326644 | 0.0001229248 | 0.3213501 | 1 | 21 | 0.0001651415 | -8.886238e-05 | 100 µA
0.3274536 | 7.385984 | 0.0001278381 | 0.3260193 | 1 | 22 | 0.0001651415 | -8.886238e-05 | 100 µA
0.3327942 | 7.445324 | 0.0001328125 | 0.3305664 | 1 | 23 | 0.0001651415 | -8.886238e-05 | 100 µA
0.3381348 | 7.504664 | 0.0001377563 | 0.336853 | 1 | 24 | 0.0001651415 | -8.886238e-05 | 100 µA
0.3434753 | 7.564004 | 0.0001427612 | 0.3422546 | 1 | 25 | 0.0001651415 | -8.886238e-05 | 100 µA
0.3488159 | 7.623344 | 0.0001479492 | 0.3476257 | 1 | 26 | 0.0001651415 | -8.886238e-05 | 100 µA
0.3541565 | 7.682684 | 0.0001530457 | 0.3532104 | 1 | 27 | 0.0001651415 | -8.886238e-05 | 100 µA
0.3488159 | 7.742024 | 0.000122345 | 0.3474731 | 1 | 28 | 0.0001651415 | -8.886238e-05 | 100 µA
0.3434753 | 7.801364 | 9.933472e-05 | 0.3424377 | 1 | 29 | 0.0001651415 | -8.886238e-05 | 100 µA
0.3381348 | 7.860704 | 8.02002e-05 | 0.3364258 | 1 | 30 | 0.0001651415 | -8.886238e-05 | 100 µA
0.3327942 | 7.920044 | 6.375122e-05 | 0.3314209 | 1 | 31 | 0.0001651415 | -8.886238e-05 | 100 µA
0.3274536 | 7.979384 | 4.919434e-05 | 0.3260193 | 1 | 32 | 0.0001651415 | -8.886238e-05 | 100 µA
0.322113 | 8.038724 | 3.613892e-05 | 0.3205566 | 1 | 33 | 0.0001651415 | -8.886238e-05 | 100 µA
0.3167725 | 8.098064 | 2.429199e-05 | 0.3153076 | 1 | 34 | 0.0001651415 | -8.886238e-05 | 100 µA
0.3114319 | 8.157404 | 1.34552e-05 | 0.3099365 | 1 | 35 | 0.0001651415 | -8.886238e-05 | 100 µA
0.3060913 | 8.216744 | 3.436279e-06 | 0.3045044 | 1 | 36 | 0.0001651415 | -8.886238e-05 | 100 µA
0.3007507 | 8.276084 | -5.599976e-06 | 0.2992859 | 1 | 37 | 0.0001651415 | -8.886238e-05 | 10 µA
0.2954102 | 8.335424 | -1.421204e-05 | 0.2934265 | 1 | 38 | 0.0001651415 | -8.886238e-05 | 10 µA
0.2900696 | 8.394764 | -2.228699e-05 | 0.2883606 | 1 | 39 | 0.0001651415 | -8.886238e-05 | 10 µA
0.284729 | 8.454104 | -2.987671e-05 | 0.2826233 | 1 | 40 | 0.0001651415 | -8.886238e-05 | 10 µA
0.2793884 | 8.513444 | -3.69873e-05 | 0.2771606 | 1 | 41 | 0.0001651415 | -8.886238e-05 | 10 µA
0.2740479 | 8.572784 | -4.377136e-05 | 0.271484375 | 1 | 42 | 0.0001651415 | -8.886238e-05 | 10 µA
0.2687073 | 8.632124 | -5.007935e-05 | 0.2666626 | 1 | 43 | 0.0001651415 | -8.886238e-05 | 10 µA
0.2633667 | 8.691464 | -5.617065e-05 | 0.2610168 | 1 | 44 | 0.0001651415 | -8.886238e-05 | 10 µA
0.2580261 | 8.750804 | -6.200867e-05 | 0.2567139 | 1 | 45 | 0.0001651415 | -8.886238e-05 | 10 µA
0.2526855 | 8.810144 | -6.771851e-05 | 0.250946 | 1 | 46 | 0.0001651415 | -8.886238e-05 | 100 µA
0.247345 | 8.869484 | -7.312012e-05 | 0.2453613 | 1 | 47 | 0.0001651415 | -8.886238e-05 | 100 µA
0.2420044 | 8.928824 | -7.827759e-05 | 0.2402649 | 1 | 48 | 0.0001651415 | -8.886238e-05 | 100 µA
0.2366638 | 8.988164 | -8.331299e-05 | 0.2348938 | 1 | 49 | 0.0001651415 | -8.886238e-05 | 100 µA
0.2313232 | 9.047504 | -8.804321e-05 | 0.2301025 | 1 | 50 | 0.0001651415 | -8.886238e-05 | 100 µA
0.2259827 | 9.106844 | -9.295654e-05 | 0.2243958 | 1 | 51 | 0.0001651415 | -8.886238e-05 | 100 µA
0.2206421 | 9.166184 | -9.765625e-05 | 0.2180786 | 1 | 52 | 0.0001651415 | -8.886238e-05 | 100 µA
0.2153015 | 9.225524 | -0.0001022339 | 0.2129822 | 1 | 53 | 0.0001651415 | -8.886238e-05 | 100 µA
0.2099609375 | 9.284864 | -0.0001069031 | 0.208252 | 1 | 54 | 0.0001651415 | -8.886238e-05 | 100 µA
0.2046204 | 9.344204 | -0.0001115112 | 0.2029724 | 1 | 55 | 0.0001651415 | -8.886238e-05 | 100 µA
0.1992798 | 9.403544 | -0.0001160889 | 0.1977234 | 1 | 56 | 0.0001651415 | -8.886238e-05 | 100 µA
0.2046204 | 9.462884 | -8.770752e-05 | 0.2030029 | 1 | 57 | 0.0001651415 | -8.886238e-05 | 100 µA
0.2099609375 | 9.522224 | -6.692505e-05 | 0.2086792 | 1 | 58 | 0.0001651415 | -8.886238e-05 | 100 µA
0.2153015 | 9.581564 | -4.995728e-05 | 0.2137146 | 2 | 59 | 0.0001246189 | -0.0001061177 | 100 µA
0.2206421 | 9.640904 | -3.552856e-05 | 0.2187805 | 2 | 60 | 0.0001246189 | -0.0001061177 | 100 µA
0.2259827 | 9.700244 | -2.277527e-05 | 0.2243652 | 2 | 61 | 0.0001246189 | -0.0001061177 | 100 µA
0.2313232 | 9.759584 | -1.137695e-05 | 0.2296753 | 2 | 62 | 0.0001246189 | -0.0001061177 | 100 µA
0.2366638 | 9.818924 | -1.203918e-06 | 0.2350769 | 2 | 63 | 0.0001246189 | -0.0001061177 | 100 µA
0.2420044 | 9.878264 | 8.538818e-06 | 0.2406006 | 2 | 64 | 0.0001246189 | -0.0001061177 | 10 µA
0.247345 | 9.937604 | 1.720276e-05 | 0.24609375 | 2 | 65 | 0.0001246189 | -0.0001061177 | 10 µA
0.2526855 | 9.996944 | 2.53418e-05 | 0.25177 | 2 | 66 | 0.0001246189 | -0.0001061177 | 10 µA
0.2580261 | 10.05628 | 3.294678e-05 | 0.2570496 | 2 | 67 | 0.0001246189 | -0.0001061177 | 10 µA
0.2633667 | 10.11562 | 4.01123e-05 | 0.2622986 | 2 | 68 | 0.0001246189 | -0.0001061177 | 10 µA
0.2687073 | 10.17496 | 4.69574e-05 | 0.2678528 | 2 | 69 | 0.0001246189 | -0.0001061177 | 10 µA
0.2740479 | 10.2343 | 5.338745e-05 | 0.2730408 | 2 | 70 | 0.0001246189 | -0.0001061177 | 10 µA
0.2793884 | 10.29364 | 5.971375e-05 | 0.2785645 | 2 | 71 | 0.0001246189 | -0.0001061177 | 10 µA
0.284729 | 10.35298 | 6.576538e-05 | 0.2842102 | 2 | 72 | 0.0001246189 | -0.0001061177 | 10 µA
0.2900696 | 10.41232 | 7.131958e-05 | 0.2885132 | 2 | 73 | 0.0001246189 | -0.0001061177 | 100 µA
0.2954102 | 10.47166 | 7.711792e-05 | 0.2930298 | 2 | 74 | 0.0001246189 | -0.0001061177 | 100 µA
0.3007507 | 10.531 | 8.267212e-05 | 0.2989807 | 2 | 75 | 0.0001246189 | -0.0001061177 | 100 µA
0.3060913 | 10.59034 | 8.825684e-05 | 0.3053894 | 2 | 76 | 0.0001246189 | -0.0001061177 | 100 µA
0.3114319 | 10.64968 | 9.381104e-05 | 0.3100586 | 2 | 77 | 0.0001246189 | -0.0001061177 | 100 µA
0.3167725 | 10.70902 | 9.924316e-05 | 0.3151245 | 2 | 78 | 0.0001246189 | -0.0001061177 | 100 µA
0.322113 | 10.76836 | 0.0001045837 | 0.3207397 | 2 | 79 | 0.0001246189 | -0.0001061177 | 100 µA
0.3274536 | 10.8277 | 0.0001101379 | 0.326171875 | 2 | 80 | 0.0001246189 | -0.0001061177 | 100 µA
0.3327942 | 10.88704 | 0.0001155701 | 0.3316956 | 2 | 81 | 0.0001246189 | -0.0001061177 | 100 µA
0.3381348 | 10.94638 | 0.00012109375 | 0.3367615 | 2 | 82 | 0.0001246189 | -0.0001061177 | 100 µA
0.3434753 | 11.00572 | 0.0001266174 | 0.3422241 | 2 | 83 | 0.0001246189 | -0.0001061177 | 100 µA
0.3488159 | 11.06506 | 0.0001322327 | 0.3474121 | 2 | 84 | 0.0001246189 | -0.0001061177 | 100 µA
0.3541565 | 11.1244 | 0.0001379089 | 0.3528442 | 2 | 85 | 0.0001246189 | -0.0001061177 | 100 µA
0.3488159 | 11.18374 | 0.0001079712 | 0.3474731 | 2 | 86 | 0.0001246189 | -0.0001061177 | 100 µA
0.3434753 | 11.24308 | 8.554077e-05 | 0.341796875 | 2 | 87 | 0.0001246189 | -0.0001061177 | 100 µA
0.3381348 | 11.30242 | 6.707764e-05 | 0.3363037 | 2 | 88 | 0.0001246189 | -0.0001061177 | 100 µA
0.3327942 | 11.36176 | 5.12085e-05 | 0.3314209 | 2 | 89 | 0.0001246189 | -0.0001061177 | 100 µA
0.3274536 | 11.4211 | 3.719482e-05 | 0.3260193 | 2 | 90 | 0.0001246189 | -0.0001061177 | 100 µA
0.322113 | 11.48044 | 2.459412e-05 | 0.3208313 | 2 | 91 | 0.0001246189 | -0.0001061177 | 100 µA
0.3167725 | 11.53978 | 1.31958e-05 | 0.3146057 | 2 | 92 | 0.0001246189 | -0.0001061177 | 100 µA
0.3114319 | 11.59912 | 2.7771e-06 | 0.3099365 | 2 | 93 | 0.0001246189 | -0.0001061177 | 100 µA
0.3060913 | 11.65846 | -6.866455e-06 | 0.3045959 | 2 | 94 | 0.0001246189 | -0.0001061177 | 100 µA
0.3007507 | 11.7178 | -1.552124e-05 | 0.2991638 | 2 | 95 | 0.0001246189 | -0.0001061177 | 10 µA
0.2954102 | 11.77714 | -2.380676e-05 | 0.2937012 | 2 | 96 | 0.0001246189 | -0.0001061177 | 10 µA
0.2900696 | 11.83648 | -3.157959e-05 | 0.2879944 | 2 | 97 | 0.0001246189 | -0.0001061177 | 10 µA
0.284729 | 11.89582 | -3.884888e-05 | 0.2814941 | 2 | 98 | 0.0001246189 | -0.0001061177 | 10 µA
0.2793884 | 11.95516 | -4.571838e-05 | 0.2772827 | 2 | 99 | 0.0001246189 | -0.0001061177 | 10 µA
0.2740479 | 12.0145 | -5.22583e-05 | 0.2714539 | 2 | 100 | 0.0001246189 | -0.0001061177 | 10 µA
0.2687073 | 12.07384 | -5.83313e-05 | 0.2660217 | 2 | 101 | 0.0001246189 | -0.0001061177 | 10 µA
0.2633667 | 12.13318 | -6.421204e-05 | 0.2607117 | 2 | 102 | 0.0001246189 | -0.0001061177 | 10 µA
0.2580261 | 12.19252 | -7.000732e-05 | 0.2565613 | 2 | 103 | 0.0001246189 | -0.0001061177 | 100 µA
0.2526855 | 12.25186 | -7.531738e-05 | 0.2511597 | 2 | 104 | 0.0001246189 | -0.0001061177 | 100 µA
0.247345 | 12.3112 | -8.050537e-05 | 0.2457581 | 2 | 105 | 0.0001246189 | -0.0001061177 | 100 µA
0.2420044 | 12.37054 | -8.551025e-05 | 0.2407227 | 2 | 106 | 0.0001246189 | -0.0001061177 | 100 µA
0.2366638 | 12.42988 | -9.048462e-05 | 0.2348022 | 2 | 107 | 0.0001246189 | -0.0001061177 | 100 µA
0.2313232 | 12.48922 | -9.509277e-05 | 0.2298584 | 2 | 108 | 0.0001246189 | -0.0001061177 | 100 µA
0.2259827 | 12.54856 | -9.976196e-05 | 0.2237549 | 2 | 109 | 0.0001246189 | -0.0001061177 | 100 µA
0.2206421 | 12.6079 | -0.0001043396 | 0.2191772 | 2 | 110 | 0.0001246189 | -0.0001061177 | 100 µA
0.2153015 | 12.66724 | -0.0001088867 | 0.2134094 | 2 | 111 | 0.0001246189 | -0.0001061177 | 100 µA
0.2099609375 | 12.72658 | -0.0001133423 | 0.2081604 | 2 | 112 | 0.0001246189 | -0.0001061177 | 100 µA
0.2046204 | 12.78592 | -0.0001178894 | 0.2029419 | 2 | 113 | 0.0001246189 | -0.0001061177 | 100 µA
0.1992798 | 12.84526 | -0.0001223755 | 0.1977234 | 2 | 114 | 0.0001246189 | -0.0001061177 | 100 µA
0.2046204 | 12.9046 | -9.387207e-05 | 0.2028809 | 2 | 115 | 0.0001246189 | -0.0001061177 | 100 µA
0.2099609375 | 12.96394 | -7.293701e-05 | 0.208374 | 2 | 116 | 0.0001246189 | -0.0001061177 | 100 µA