## Sheet1
Potential applied (V) | Time (s) | WE(1).Current (A) | WE(1).Potential (V) | Scan | Index | Q+ | Q- | E / vs RHE (V)
0.1875305 | 7.033726 | 1.51886e-06 | 0.1860352 | 1 | 1 | 7.416308e-07 | -0.03464202 | 0
0.1850891 | 7.522007 | -1.251221e-06 | 0.1835632 | 1 | 2 | 7.416308e-07 | -0.03464202
0.1826477 | 8.010288 | -3.488159e-06 | 0.1811829 | 1 | 3 | 7.416308e-07 | -0.03464202
0.1802063 | 8.498569 | -5.435181e-06 | 0.1786804 | 1 | 4 | 7.416308e-07 | -0.03464202
0.1777649 | 8.98685 | -7.165527e-06 | 0.1762695 | 1 | 5 | 7.416308e-07 | -0.03464202
0.1753235 | 9.475131 | -8.724976e-06 | 0.1757202 | 1 | 6 | 7.416308e-07 | -0.03464202
0.1728821 | 9.963412 | -1.016235e-05 | 0.1714478 | 1 | 7 | 7.416308e-07 | -0.03464202
0.1704407 | 10.45169 | -1.151123e-05 | 0.1686707 | 1 | 8 | 7.416308e-07 | -0.03464202
0.1679993 | 10.93997 | -1.277161e-05 | 0.1660767 | 1 | 9 | 7.416308e-07 | -0.03464202
0.1655579 | 11.42825 | -1.398926e-05 | 0.1641541 | 1 | 10 | 7.416308e-07 | -0.03464202
0.1631165 | 11.91654 | -1.513977e-05 | 0.1615295 | 1 | 11 | 7.416308e-07 | -0.03464202
0.160675 | 12.40482 | -1.622314e-05 | 0.1592102 | 1 | 12 | 7.416308e-07 | -0.03464202
0.1582336 | 12.8931 | -1.730652e-05 | 0.1568298 | 1 | 13 | 7.416308e-07 | -0.03464202
0.1557922 | 13.38138 | -1.831055e-05 | 0.1542053 | 1 | 14 | 7.416308e-07 | -0.03464202
0.1533508 | 13.86966 | -1.931152e-05 | 0.1514282 | 1 | 15 | 7.416308e-07 | -0.03464202
0.1509094 | 14.35794 | -2.030334e-05 | 0.1487427 | 1 | 16 | 7.416308e-07 | -0.03464202
0.148468 | 14.84622 | -2.127686e-05 | 0.1470337 | 1 | 17 | 7.416308e-07 | -0.03464202
0.1460266 | 15.3345 | -2.220459e-05 | 0.1442871 | 1 | 18 | 7.416308e-07 | -0.03464202
0.1435852 | 15.82278 | -2.316284e-05 | 0.1418762 | 1 | 19 | 7.416308e-07 | -0.03464202
0.1411438 | 16.31106 | -2.409363e-05 | 0.1396179 | 1 | 20 | 7.416308e-07 | -0.03464202
0.1387024 | 16.79935 | -2.498779e-05 | 0.1366882 | 1 | 21 | 7.416308e-07 | -0.03464202
0.136261 | 17.28763 | -2.58728e-05 | 0.134491 | 1 | 22 | 7.416308e-07 | -0.03464202
0.1338196 | 17.77591 | -2.678833e-05 | 0.1320496 | 1 | 23 | 7.416308e-07 | -0.03464202
0.1313782 | 18.26419 | -2.770386e-05 | 0.1301575 | 1 | 24 | 7.416308e-07 | -0.03464202
0.1289368 | 18.75247 | -2.858276e-05 | 0.1269836 | 1 | 25 | 7.416308e-07 | -0.03464202
0.1264954 | 19.24075 | -2.950439e-05 | 0.1246643 | 1 | 26 | 7.416308e-07 | -0.03464202
0.124054 | 19.72903 | -3.040161e-05 | 0.1218567 | 1 | 27 | 7.416308e-07 | -0.03464202
0.1216125 | 20.21731 | -3.131714e-05 | 0.1195984 | 1 | 28 | 7.416308e-07 | -0.03464202
0.1191711 | 20.70559 | -3.224792e-05 | 0.117157 | 1 | 29 | 7.416308e-07 | -0.03464202
0.1167297 | 21.19387 | -3.312683e-05 | 0.114563 | 1 | 30 | 7.416308e-07 | -0.03464202
0.1142883 | 21.68216 | -3.403015e-05 | 0.1121216 | 1 | 31 | 7.416308e-07 | -0.03464202
0.1118469 | 22.17044 | -3.494263e-05 | 0.1096802 | 1 | 32 | 7.416308e-07 | -0.03464202
0.1094055 | 22.65872 | -3.589172e-05 | 0.1072998 | 1 | 33 | 7.416308e-07 | -0.03464202
0.1069641 | 23.147 | -3.68042e-05 | 0.10495 | 1 | 34 | 7.416308e-07 | -0.03464202
0.1045227 | 23.63528 | -3.771973e-05 | 0.1028748 | 1 | 35 | 7.416308e-07 | -0.03464202
0.1020813 | 24.12356 | -3.869629e-05 | 0.1000671 | 1 | 36 | 7.416308e-07 | -0.03464202
0.09963989 | 24.61184 | -3.962402e-05 | 0.09753418 | 1 | 37 | 7.416308e-07 | -0.03464202
0.09719849 | 25.10012 | -4.057617e-05 | 0.09500122 | 1 | 38 | 7.416308e-07 | -0.03464202
0.09475708 | 25.5884 | -4.153137e-05 | 0.09243774 | 1 | 39 | 7.416308e-07 | -0.03464202
0.09231567 | 26.07668 | -4.252014e-05 | 0.08978271 | 1 | 40 | 7.416308e-07 | -0.03464202
0.08987427 | 26.56497 | -4.347229e-05 | 0.08761597 | 1 | 41 | 7.416308e-07 | -0.03464202
0.08743286 | 27.05325 | -4.447937e-05 | 0.08511353 | 1 | 42 | 7.416308e-07 | -0.03464202
0.08499146 | 27.54153 | -4.544983e-05 | 0.08255005 | 1 | 43 | 7.416308e-07 | -0.03464202
0.08255005 | 28.02981 | -4.644775e-05 | 0.07995605 | 1 | 44 | 7.416308e-07 | -0.03464202
0.08010864 | 28.51809 | -4.745789e-05 | 0.07775879 | 1 | 45 | 7.416308e-07 | -0.03464202
0.07766724 | 29.00637 | -4.837952e-05 | 0.07553101 | 1 | 46 | 7.416308e-07 | -0.03464202
0.07522583 | 29.49465 | -4.943542e-05 | 0.07299805 | 1 | 47 | 7.416308e-07 | -0.03464202
0.07278442 | 29.98293 | -5.047302e-05 | 0.07092285 | 1 | 48 | 7.416308e-07 | -0.03464202
0.07034302 | 30.47121 | -5.14801e-05 | 0.0680542 | 1 | 49 | 7.416308e-07 | -0.03464202
0.06790161 | 30.95949 | -5.25238e-05 | 0.06567383 | 1 | 50 | 7.416308e-07 | -0.03464202
0.06546021 | 31.44778 | -5.357971e-05 | 0.06341553 | 1 | 51 | 7.416308e-07 | -0.03464202
0.0630188 | 31.93606 | -5.462952e-05 | 0.05950928 | 1 | 52 | 7.416308e-07 | -0.03464202
0.06057739 | 32.42434 | -5.568848e-05 | 0.05810546875 | 1 | 53 | 7.416308e-07 | -0.03464202
0.05813599 | 32.91262 | -5.67627e-05 | 0.05581665 | 1 | 54 | 7.416308e-07 | -0.03464202
0.05569458 | 33.4009 | -5.785828e-05 | 0.05352783 | 1 | 55 | 7.416308e-07 | -0.03464202
0.05325317 | 33.88918 | -5.892334e-05 | 0.0516449 | 1 | 56 | 7.416308e-07 | -0.03464202
0.05081177 | 34.37746 | -6.001892e-05 | 0.04933167 | 1 | 57 | 7.416308e-07 | -0.03464202
0.04837036 | 34.86574 | -6.121826e-05 | 0.04701233 | 1 | 58 | 7.416308e-07 | -0.03464202
0.04592896 | 35.35402 | -6.228638e-05 | 0.04411926 | 1 | 59 | 7.416308e-07 | -0.03464202
0.04348755 | 35.8423 | -6.341553e-05 | 0.04201355 | 1 | 60 | 7.416308e-07 | -0.03464202
0.04104614 | 36.33059 | -6.454468e-05 | 0.03962402 | 1 | 61 | 7.416308e-07 | -0.03464202
0.03860474 | 36.81887 | -6.567383e-05 | 0.03706665 | 1 | 62 | 7.416308e-07 | -0.03464202
0.03616333 | 37.30715 | -6.674194e-05 | 0.0344696 | 1 | 63 | 7.416308e-07 | -0.03464202
0.03372192 | 37.79543 | -6.784058e-05 | 0.03198547 | 1 | 64 | 7.416308e-07 | -0.03464202
0.03128052 | 38.28371 | -6.896973e-05 | 0.02999878 | 1 | 65 | 7.416308e-07 | -0.03464202
0.02883911 | 38.77199 | -7.012939e-05 | 0.02741089 | 1 | 66 | 7.416308e-07 | -0.03464202
0.02639771 | 39.26027 | -7.116699e-05 | 0.02514038 | 1 | 67 | 7.416308e-07 | -0.03464202
0.0239563 | 39.74855 | -7.235718e-05 | 0.02243347 | 1 | 68 | 7.416308e-07 | -0.03464202
0.02151489 | 40.23683 | -7.351685e-05 | 0.02008972 | 1 | 69 | 7.416308e-07 | -0.03464202
0.01907349 | 40.72511 | -7.470703125e-05 | 0.01748657 | 1 | 70 | 7.416308e-07 | -0.03464202
0.01663208 | 41.2134 | -7.580566e-05 | 0.01501465 | 1 | 71 | 7.416308e-07 | -0.03464202
0.01419067 | 41.70168 | -7.696533e-05 | 0.01277466 | 1 | 72 | 7.416308e-07 | -0.03464202
0.01174927 | 42.18996 | -7.8125e-05 | 0.01038513 | 1 | 73 | 7.416308e-07 | -0.03464202
0.009307861 | 42.67824 | -7.931519e-05 | 0.008560181 | 1 | 74 | 7.416308e-07 | -0.03464202
0.006866455 | 43.16652 | -8.044434e-05 | 0.005493164 | 1 | 75 | 7.416308e-07 | -0.03464202
0.004425049 | 43.6548 | -8.163452e-05 | 0.002685546875 | 1 | 76 | 7.416308e-07 | -0.03464202
0.001983643 | 44.14308 | -8.282471e-05 | -9.460449e-05 | 1 | 77 | 7.416308e-07 | -0.03464202
-0.0004577637 | 44.63136 | -8.395386e-05 | -0.002047729 | 1 | 78 | 7.416308e-07 | -0.03464202
-0.00289917 | 45.11964 | -8.520508e-05 | -0.004391479 | 1 | 79 | 7.416308e-07 | -0.03464202
-0.005340576 | 45.60792 | -8.633423e-05 | -0.006723022 | 1 | 80 | 7.416308e-07 | -0.03464202
-0.007781982 | 46.09621 | -8.755493e-05 | -0.00904541 | 1 | 81 | 7.416308e-07 | -0.03464202
-0.01022339 | 46.58449 | -8.877563e-05 | -0.01192017 | 1 | 82 | 7.416308e-07 | -0.03464202
-0.01266479 | 47.07277 | -8.999634e-05 | -0.01419373 | 1 | 83 | 7.416308e-07 | -0.03464202
-0.0151062 | 47.56105 | -9.112549e-05 | -0.01681213 | 1 | 84 | 7.416308e-07 | -0.03464202
-0.01754761 | 48.04933 | -9.240723e-05 | -0.01901855 | 1 | 85 | 7.416308e-07 | -0.03464202
-0.01998901 | 48.53761 | -9.359741e-05 | -0.02160339 | 1 | 86 | 7.416308e-07 | -0.03464202
-0.02243042 | 49.02589 | -9.47876e-05 | -0.02429504 | 1 | 87 | 7.416308e-07 | -0.03464202
-0.02487183 | 49.51417 | -9.60083e-05 | -0.02638855 | 1 | 88 | 7.416308e-07 | -0.03464202
-0.02731323 | 50.00245 | -9.719849e-05 | -0.02890015 | 1 | 89 | 7.416308e-07 | -0.03464202
-0.02975464 | 50.49073 | -9.841919e-05 | -0.03111572 | 1 | 90 | 7.416308e-07 | -0.03464202
-0.03219604 | 50.97902 | -9.970093e-05 | -0.03375244 | 1 | 91 | 7.416308e-07 | -0.03464202
-0.03463745 | 51.4673 | -0.0001008606 | -0.03592529 | 1 | 92 | 7.416308e-07 | -0.03464202
-0.03707886 | 51.95558 | -0.0001021423 | -0.03856812 | 1 | 93 | 7.416308e-07 | -0.03464202
-0.03952026 | 52.44386 | -0.0001033325 | -0.0411377 | 1 | 94 | 7.416308e-07 | -0.03464202
-0.04196167 | 52.93214 | -0.0001045532 | -0.04326477 | 1 | 95 | 7.416308e-07 | -0.03464202
-0.04440308 | 53.42042 | -0.0001058044 | -0.04600525 | 1 | 96 | 7.416308e-07 | -0.03464202
-0.04684448 | 53.9087 | -0.0001070557 | -0.04828491 | 1 | 97 | 7.416308e-07 | -0.03464202
-0.04928589 | 54.39698 | -0.0001083069 | -0.05081177 | 1 | 98 | 7.416308e-07 | -0.03464202
-0.05172729 | 54.88526 | -0.0001094971 | -0.05355835 | 1 | 99 | 7.416308e-07 | -0.03464202
-0.0541687 | 55.37354 | -0.0001107788 | -0.05578613 | 1 | 100 | 7.416308e-07 | -0.03464202
-0.05661011 | 55.86183 | -0.00011203 | -0.05834961 | 1 | 101 | 7.416308e-07 | -0.03464202
-0.05905151 | 56.35011 | -0.00011328125 | -0.06072998 | 1 | 102 | 7.416308e-07 | -0.03464202
-0.06149292 | 56.83839 | -0.000114563 | -0.06356812 | 1 | 103 | 7.416308e-07 | -0.03464202
-0.06393433 | 57.32667 | -0.0001158142 | -0.06555176 | 1 | 104 | 7.416308e-07 | -0.03464202
-0.06637573 | 57.81495 | -0.0001170654 | -0.06777954 | 1 | 105 | 7.416308e-07 | -0.03464202
-0.06881714 | 58.30323 | -0.0001183167 | -0.07067871 | 1 | 106 | 7.416308e-07 | -0.03464202
-0.07125854 | 58.79151 | -0.0001195679 | -0.07290649 | 1 | 107 | 7.416308e-07 | -0.03464202
-0.07369995 | 59.27979 | -0.0001208496 | -0.0751953125 | 1 | 108 | 7.416308e-07 | -0.03464202
-0.07614136 | 59.76807 | -0.0001221619 | -0.07788086 | 1 | 109 | 7.416308e-07 | -0.03464202
-0.07858276 | 60.25635 | -0.0001233826 | -0.07992554 | 1 | 110 | 7.416308e-07 | -0.03464202
-0.08102417 | 60.74464 | -0.0001246948 | -0.0831604 | 1 | 111 | 7.416308e-07 | -0.03464202
-0.08346558 | 61.23292 | -0.000125885 | -0.08560181 | 1 | 112 | 7.416308e-07 | -0.03464202
-0.08590698 | 61.7212 | -0.0001271973 | -0.08782959 | 1 | 113 | 7.416308e-07 | -0.03464202
-0.08834839 | 62.20948 | -0.000128479 | -0.09005737 | 1 | 114 | 7.416308e-07 | -0.03464202
-0.09078979 | 62.69776 | -0.0001297607 | -0.09249878 | 1 | 115 | 7.416308e-07 | -0.03464202
-0.0932312 | 63.18604 | -0.000131073 | -0.09515381 | 1 | 116 | 7.416308e-07 | -0.03464202
-0.09567261 | 63.67432 | -0.0001322937 | -0.09747314 | 1 | 117 | 7.416308e-07 | -0.03464202
-0.09811401 | 64.1626 | -0.0001335754 | -0.099823 | 1 | 118 | 7.416308e-07 | -0.03464202
-0.1005554 | 64.65088 | -0.0001348572 | -0.102417 | 1 | 119 | 7.416308e-07 | -0.03464202
-0.1029968 | 65.13916 | -0.0001361084 | -0.10495 | 1 | 120 | 7.416308e-07 | -0.03464202
-0.1054382 | 65.62745 | -0.0001374207 | -0.1069946 | 1 | 121 | 7.416308e-07 | -0.03464202
-0.1078796 | 66.11573 | -0.0001386108 | -0.1097717 | 1 | 122 | 7.416308e-07 | -0.03464202
-0.110321 | 66.60401 | -0.0001399841 | -0.1119995 | 1 | 123 | 7.416308e-07 | -0.03464202
-0.1127625 | 67.09229 | -0.0001412354 | -0.114624 | 1 | 124 | 7.416308e-07 | -0.03464202
-0.1152039 | 67.58057 | -0.0001425476 | -0.1169128 | 1 | 125 | 7.416308e-07 | -0.03464202
-0.1176453 | 68.06885 | -0.0001437378 | -0.1193542 | 1 | 126 | 7.416308e-07 | -0.03464202
-0.1200867 | 68.55713 | -0.0001450195 | -0.1219482 | 1 | 127 | 7.416308e-07 | -0.03464202
-0.1225281 | 69.04541 | -0.0001463013 | -0.1245728 | 1 | 128 | 7.416308e-07 | -0.03464202
-0.1249695 | 69.53369 | -0.000147522 | -0.1268005 | 1 | 129 | 7.416308e-07 | -0.03464202
-0.1274109 | 70.02197 | -0.0001488037 | -0.129303 | 1 | 130 | 7.416308e-07 | -0.03464202
-0.1298523 | 70.51026 | -0.000150116 | -0.1320496 | 1 | 131 | 7.416308e-07 | -0.03464202
-0.1322937 | 70.99854 | -0.0001513671875 | -0.1339417 | 1 | 132 | 7.416308e-07 | -0.03464202
-0.1347351 | 71.48682 | -0.0001526489 | -0.1364746 | 1 | 133 | 7.416308e-07 | -0.03464202
-0.1371765 | 71.9751 | -0.0001539307 | -0.1388855 | 1 | 134 | 7.416308e-07 | -0.03464202
-0.1396179 | 72.46338 | -0.0001552429 | -0.1413574 | 1 | 135 | 7.416308e-07 | -0.03464202
-0.1420593 | 72.95166 | -0.0001564636 | -0.1436462 | 1 | 136 | 7.416308e-07 | -0.03464202
-0.1445007 | 73.43994 | -0.0001577148 | -0.146759 | 1 | 137 | 7.416308e-07 | -0.03464202
-0.1469421 | 73.92822 | -0.0001590271 | -0.1502075 | 1 | 138 | 7.416308e-07 | -0.03464202
-0.1493835 | 74.4165 | -0.0001602478 | -0.151123 | 1 | 139 | 7.416308e-07 | -0.03464202
-0.151825 | 74.90478 | -0.000161499 | -0.1535339 | 1 | 140 | 7.416308e-07 | -0.03464202
-0.1542664 | 75.39307 | -0.0001628113 | -0.1560364 | 1 | 141 | 7.416308e-07 | -0.03464202
-0.1567078 | 75.88135 | -0.000164032 | -0.1584167 | 1 | 142 | 7.416308e-07 | -0.03464202
-0.1591492 | 76.36963 | -0.0001653137 | -0.1605835 | 1 | 143 | 7.416308e-07 | -0.03464202
-0.1615906 | 76.85791 | -0.0001665649 | -0.1634827 | 1 | 144 | 7.416308e-07 | -0.03464202
-0.164032 | 77.34619 | -0.0001678467 | -0.1659241 | 1 | 145 | 7.416308e-07 | -0.03464202
-0.1664734 | 77.83447 | -0.0001690979 | -0.1681824 | 1 | 146 | 7.416308e-07 | -0.03464202
-0.1689148 | 78.32275 | -0.0001703186 | -0.1707458 | 1 | 147 | 7.416308e-07 | -0.03464202
-0.1713562 | 78.81103 | -0.0001716309 | -0.1731262 | 1 | 148 | 7.416308e-07 | -0.03464202
-0.1737976 | 79.29931 | -0.0001728821 | -0.1757202 | 1 | 149 | 7.416308e-07 | -0.03464202
-0.176239 | 79.78759 | -0.0001741333 | -0.1784363 | 1 | 150 | 7.416308e-07 | -0.03464202
-0.1786804 | 80.27588 | -0.0001753235 | -0.1809387 | 1 | 151 | 7.416308e-07 | -0.03464202
-0.1811218 | 80.76416 | -0.0001766052 | -0.183075 | 1 | 152 | 7.416308e-07 | -0.03464202
-0.1835632 | 81.25244 | -0.0001778564 | -0.1856079 | 1 | 153 | 7.416308e-07 | -0.03464202
-0.1860046 | 81.74072 | -0.0001791077 | -0.1878052 | 1 | 154 | 7.416308e-07 | -0.03464202
-0.188446 | 82.229 | -0.0001803589 | -0.1903992 | 1 | 155 | 7.416308e-07 | -0.03464202
-0.1908875 | 82.71728 | -0.0001815491 | -0.1929016 | 1 | 156 | 7.416308e-07 | -0.03464202
-0.1933289 | 83.20556 | -0.0001828308 | -0.1951599 | 1 | 157 | 7.416308e-07 | -0.03464202
-0.1957703 | 83.69384 | -0.000184082 | -0.1979675 | 1 | 158 | 7.416308e-07 | -0.03464202
-0.1982117 | 84.18212 | -0.0001853027 | -0.19921875 | 1 | 159 | 7.416308e-07 | -0.03464202
-0.2006531 | 84.6704 | -0.0001865234375 | -0.2028198 | 1 | 160 | 7.416308e-07 | -0.03464202
-0.2030945 | 85.15869 | -0.0001877441 | -0.2050476 | 1 | 161 | 7.416308e-07 | -0.03464202
-0.2055359 | 85.64697 | -0.0001891174 | -0.20755 | 1 | 162 | 7.416308e-07 | -0.03464202
-0.2079773 | 86.13525 | -0.0001903381 | -0.210083 | 1 | 163 | 7.416308e-07 | -0.03464202
-0.2104187 | 86.62353 | -0.0001915588 | -0.2125549 | 1 | 164 | 7.416308e-07 | -0.03464202
-0.2128601 | 87.11181 | -0.0001928711 | -0.2149048 | 1 | 165 | 7.416308e-07 | -0.03464202
-0.2153015 | 87.60009 | -0.0001940918 | -0.2172546 | 1 | 166 | 7.416308e-07 | -0.03464202
-0.2177429 | 88.08837 | -0.000195343 | -0.2198486 | 1 | 167 | 7.416308e-07 | -0.03464202
-0.2201843 | 88.57665 | -0.0001965637 | -0.2218628 | 1 | 168 | 7.416308e-07 | -0.03464202
-0.2226257 | 89.06493 | -0.0001977844 | -0.223938 | 1 | 169 | 7.416308e-07 | -0.03464202
-0.2250671 | 89.55321 | -0.0001990356 | -0.2272644 | 1 | 170 | 7.416308e-07 | -0.03464202
-0.2275085 | 90.0415 | -0.0002003479 | -0.2292786 | 1 | 171 | 7.416308e-07 | -0.03464202
-0.22995 | 90.52978 | -0.0002015686 | -0.2316589 | 1 | 172 | 7.416308e-07 | -0.03464202
-0.2323914 | 91.01806 | -0.0002028198 | -0.2345276 | 1 | 173 | 7.416308e-07 | -0.03464202
-0.2348328 | 91.50634 | -0.0002039795 | -0.2367859 | 1 | 174 | 7.416308e-07 | -0.03464202
-0.2372742 | 91.99462 | -0.0002052612 | -0.2393188 | 1 | 175 | 7.416308e-07 | -0.03464202
-0.2397156 | 92.4829 | -0.0002065125 | -0.2417603 | 1 | 176 | 7.416308e-07 | -0.03464202
-0.242157 | 92.97118 | -0.0002077637 | -0.2438965 | 1 | 177 | 7.416308e-07 | -0.03464202
-0.2445984 | 93.45946 | -0.0002090454 | -0.2463989 | 1 | 178 | 7.416308e-07 | -0.03464202
-0.2470398 | 93.94774 | -0.0002102966 | -0.2501221 | 1 | 179 | 7.416308e-07 | -0.03464202
-0.2494812 | 94.43602 | -0.0002115784 | -0.2510681 | 1 | 180 | 7.416308e-07 | -0.03464202
-0.2519226 | 94.92431 | -0.000212890625 | -0.2539368 | 1 | 181 | 7.416308e-07 | -0.03464202
-0.254364 | 95.41259 | -0.0002141113 | -0.2565308 | 1 | 182 | 7.416308e-07 | -0.03464202
-0.2568054 | 95.90087 | -0.0002153931 | -0.258606 | 1 | 183 | 7.416308e-07 | -0.03464202
-0.2592468 | 96.38915 | -0.0002166443 | -0.2608948 | 1 | 184 | 7.416308e-07 | -0.03464202
-0.2616882 | 96.87743 | -0.0002179565 | -0.2638245 | 1 | 185 | 7.416308e-07 | -0.03464202
-0.2641296 | 97.36571 | -0.0002192078 | -0.2662354 | 1 | 186 | 7.416308e-07 | -0.03464202
-0.266571 | 97.85399 | -0.0002204285 | -0.2684326 | 1 | 187 | 7.416308e-07 | -0.03464202
-0.2690125 | 98.34227 | -0.0002217712 | -0.2710876 | 1 | 188 | 7.416308e-07 | -0.03464202
-0.2714539 | 98.83055 | -0.000223114 | -0.2734985 | 1 | 189 | 7.416308e-07 | -0.03464202
-0.2738953 | 99.31883 | -0.0002243347 | -0.2766724 | 1 | 190 | 7.416308e-07 | -0.03464202
-0.2763367 | 99.80712 | -0.0002256165 | -0.278595 | 1 | 191 | 7.416308e-07 | -0.03464202
-0.2787781 | 100.2954 | -0.0002269592 | -0.2806396 | 1 | 192 | 7.416308e-07 | -0.03464202
-0.2812195 | 100.7837 | -0.000228302 | -0.2832642 | 1 | 193 | 7.416308e-07 | -0.03464202
-0.2836609 | 101.272 | -0.0002296143 | -0.2859802 | 1 | 194 | 7.416308e-07 | -0.03464202
-0.2861023 | 101.7602 | -0.000230896 | -0.2880554 | 1 | 195 | 7.416308e-07 | -0.03464202
-0.2885437 | 102.2485 | -0.0002321777 | -0.290741 | 1 | 196 | 7.416308e-07 | -0.03464202
-0.2909851 | 102.7368 | -0.0002335815 | -0.2932129 | 1 | 197 | 7.416308e-07 | -0.03464202
-0.2934265 | 103.2251 | -0.0002349854 | -0.2956238 | 1 | 198 | 7.416308e-07 | -0.03464202
-0.2958679 | 103.7134 | -0.0002362671 | -0.2980957 | 1 | 199 | 7.416308e-07 | -0.03464202
-0.2983093 | 104.2016 | -0.0002376709 | -0.3002319 | 1 | 200 | 7.416308e-07 | -0.03464202
-0.3007507 | 104.6899 | -0.0002390442 | -0.3027649 | 1 | 201 | 7.416308e-07 | -0.03464202
-0.3031921 | 105.1782 | -0.0002404175 | -0.3054199 | 1 | 202 | 7.416308e-07 | -0.03464202
-0.3056335 | 105.6665 | -0.0002417297 | -0.3077698 | 1 | 203 | 7.416308e-07 | -0.03464202
-0.308075 | 106.1548 | -0.0002431946 | -0.3097839 | 1 | 204 | 7.416308e-07 | -0.03464202
-0.3105164 | 106.643 | -0.0002446289 | -0.3127441 | 1 | 205 | 7.416308e-07 | -0.03464202
-0.3129578 | 107.1313 | -0.0002459717 | -0.3149719 | 1 | 206 | 7.416308e-07 | -0.03464202
-0.3153992 | 107.6196 | -0.000247345 | -0.3179016 | 1 | 207 | 7.416308e-07 | -0.03464202
-0.3178406 | 108.1079 | -0.0002488098 | -0.320282 | 1 | 208 | 7.416308e-07 | -0.03464202
-0.320282 | 108.5962 | -0.0002502136 | -0.322113 | 1 | 209 | 7.416308e-07 | -0.03464202
-0.3227234 | 109.0845 | -0.0002516174 | -0.3250427 | 1 | 210 | 7.416308e-07 | -0.03464202
-0.3251648 | 109.5727 | -0.0002530823 | -0.3269958 | 1 | 211 | 7.416308e-07 | -0.03464202
-0.3276062 | 110.061 | -0.0002545471 | -0.3296204 | 1 | 212 | 7.416308e-07 | -0.03464202
-0.3300476 | 110.5493 | -0.0002559814 | -0.3318481 | 1 | 213 | 7.416308e-07 | -0.03464202
-0.332489 | 111.0376 | -0.0002575073 | -0.3344116 | 1 | 214 | 7.416308e-07 | -0.03464202
-0.3349304 | 111.5259 | -0.0002589111 | -0.3371582 | 1 | 215 | 7.416308e-07 | -0.03464202
-0.3373718 | 112.0141 | -0.0002605286 | -0.339386 | 1 | 216 | 7.416308e-07 | -0.03464202
-0.3398132 | 112.5024 | -0.0002620239 | -0.3420105 | 1 | 217 | 7.416308e-07 | -0.03464202
-0.3422546 | 112.9907 | -0.0002634888 | -0.3441467 | 1 | 218 | 7.416308e-07 | -0.03464202
-0.344696 | 113.479 | -0.0002650757 | -0.3475037 | 1 | 219 | 7.416308e-07 | -0.03464202
-0.3471375 | 113.9673 | -0.0002666015625 | -0.3493958 | 1 | 220 | 7.416308e-07 | -0.03464202
-0.3495789 | 114.4555 | -0.000268219 | -0.3517151 | 1 | 221 | 7.416308e-07 | -0.03464202
-0.3520203 | 114.9438 | -0.0002697449 | -0.3545227 | 1 | 222 | 7.416308e-07 | -0.03464202
-0.3544617 | 115.4321 | -0.0002713928 | -0.356781 | 1 | 223 | 7.416308e-07 | -0.03464202
-0.3569031 | 115.9204 | -0.0002730103 | -0.3591919 | 1 | 224 | 7.416308e-07 | -0.03464202
-0.3593445 | 116.4087 | -0.0002747192 | -0.3614502 | 1 | 225 | 7.416308e-07 | -0.03464202
-0.3617859 | 116.897 | -0.0002763977 | -0.3639832 | 1 | 226 | 7.416308e-07 | -0.03464202
-0.3642273 | 117.3852 | -0.0002781067 | -0.3666687 | 1 | 227 | 7.416308e-07 | -0.03464202
-0.3666687 | 117.8735 | -0.0002798462 | -0.3687439 | 1 | 228 | 7.416308e-07 | -0.03464202
-0.3691101 | 118.3618 | -0.0002815857 | -0.3713379 | 1 | 229 | 7.416308e-07 | -0.03464202
-0.3715515 | 118.8501 | -0.0002834167 | -0.3736877 | 1 | 230 | 7.416308e-07 | -0.03464202
-0.3739929 | 119.3384 | -0.0002852173 | -0.3765564 | 1 | 231 | 7.416308e-07 | -0.03464202
-0.3764343 | 119.8266 | -0.000287109375 | -0.3785095 | 1 | 232 | 7.416308e-07 | -0.03464202
-0.3788757 | 120.3149 | -0.0002890625 | -0.380859375 | 1 | 233 | 7.416308e-07 | -0.03464202
-0.3813171 | 120.8032 | -0.0002910461 | -0.383606 | 1 | 234 | 7.416308e-07 | -0.03464202
-0.3837585 | 121.2915 | -0.0002931213 | -0.3858643 | 1 | 235 | 7.416308e-07 | -0.03464202
-0.3862 | 121.7798 | -0.0002953186 | -0.388855 | 1 | 236 | 7.416308e-07 | -0.03464202
-0.3886414 | 122.268 | -0.0002975464 | -0.3910522 | 1 | 237 | 7.416308e-07 | -0.03464202
-0.3910828 | 122.7563 | -0.0002998046875 | -0.3934021 | 1 | 238 | 7.416308e-07 | -0.03464202
-0.3935242 | 123.2446 | -0.000302124 | -0.395813 | 1 | 239 | 7.416308e-07 | -0.03464202
-0.3959656 | 123.7329 | -0.000304657 | -0.3984985 | 1 | 240 | 7.416308e-07 | -0.03464202
-0.398407 | 124.2212 | -0.0003072205 | -0.4004822 | 1 | 241 | 7.416308e-07 | -0.03464202
-0.4008484 | 124.7094 | -0.0003099976 | -0.4030151 | 1 | 242 | 7.416308e-07 | -0.03464202
-0.4032898 | 125.1977 | -0.0003128662 | -0.4057617 | 1 | 243 | 7.416308e-07 | -0.03464202
-0.4057312 | 125.686 | -0.0003158875 | -0.4076233 | 1 | 244 | 7.416308e-07 | -0.03464202
-0.4081726 | 126.1743 | -0.0003189697 | -0.4103699 | 1 | 245 | 7.416308e-07 | -0.03464202
-0.410614 | 126.6626 | -0.0003222961 | -0.4129944 | 1 | 246 | 7.416308e-07 | -0.03464202
-0.4130554 | 127.1509 | -0.0003257141 | -0.4155273 | 1 | 247 | 7.416308e-07 | -0.03464202
-0.4154968 | 127.6391 | -0.0003293762 | -0.4177856 | 1 | 248 | 7.416308e-07 | -0.03464202
-0.4179382 | 128.1274 | -0.0003332214 | -0.420105 | 1 | 249 | 7.416308e-07 | -0.03464202
-0.4203796 | 128.6157 | -0.0003371887 | -0.4226074 | 1 | 250 | 7.416308e-07 | -0.03464202
-0.422821 | 129.104 | -0.0003414612 | -0.4253235 | 1 | 251 | 7.416308e-07 | -0.03464202
-0.4252625 | 129.5923 | -0.0003458862 | -0.4277954 | 1 | 252 | 7.416308e-07 | -0.03464202
-0.4277039 | 130.0805 | -0.0003505554 | -0.4300232 | 1 | 253 | 7.416308e-07 | -0.03464202
-0.4301453 | 130.5688 | -0.00035546875 | -0.4323425 | 1 | 254 | 7.416308e-07 | -0.03464202
-0.4325867 | 131.0571 | -0.0003605957 | -0.4346008 | 1 | 255 | 7.416308e-07 | -0.03464202
-0.4350281 | 131.5454 | -0.0003658752 | -0.4372864 | 1 | 256 | 7.416308e-07 | -0.03464202
-0.4374695 | 132.0337 | -0.000371521 | -0.4396057 | 1 | 257 | 7.416308e-07 | -0.03464202
-0.4399109 | 132.5219 | -0.0003773193 | -0.4422913 | 1 | 258 | 7.416308e-07 | -0.03464202
-0.4423523 | 133.0102 | -0.0003834839 | -0.4449463 | 1 | 259 | 7.416308e-07 | -0.03464202
-0.4447937 | 133.4985 | -0.0003899841 | -0.4472961 | 1 | 260 | 7.416308e-07 | -0.03464202
-0.4472351 | 133.9868 | -0.0003967285 | -0.4495544 | 1 | 261 | 7.416308e-07 | -0.03464202
-0.4496765 | 134.4751 | -0.0004037781 | -0.452301 | 1 | 262 | 7.416308e-07 | -0.03464202
-0.4521179 | 134.9633 | -0.0004111023 | -0.4545898 | 1 | 263 | 7.416308e-07 | -0.03464202
-0.4545593 | 135.4516 | -0.0004187927 | -0.4573975 | 1 | 264 | 7.416308e-07 | -0.03464202
-0.4570007 | 135.9399 | -0.0004268494 | -0.4593811 | 1 | 265 | 7.416308e-07 | -0.03464202
-0.4594421 | 136.4282 | -0.0004352112 | -0.4610291 | 1 | 266 | 7.416308e-07 | -0.03464202
-0.4618835 | 136.9165 | -0.0004440308 | -0.4642029 | 1 | 267 | 7.416308e-07 | -0.03464202
-0.464325 | 137.4048 | -0.000453125 | -0.467041 | 1 | 268 | 7.416308e-07 | -0.03464202
-0.4667664 | 137.893 | -0.0004627075 | -0.4692993 | 1 | 269 | 7.416308e-07 | -0.03464202
-0.4692078 | 138.3813 | -0.0004725342 | -0.4717712 | 1 | 270 | 7.416308e-07 | -0.03464202
-0.4716492 | 138.8696 | -0.0004828186 | -0.4740295 | 1 | 271 | 7.416308e-07 | -0.03464202
-0.4740906 | 139.3579 | -0.0004935608 | -0.4765015 | 1 | 272 | 7.416308e-07 | -0.03464202
-0.476532 | 139.8462 | -0.0005046082 | -0.4789734 | 1 | 273 | 7.416308e-07 | -0.03464202
-0.4789734 | 140.3344 | -0.0005161133 | -0.4816895 | 1 | 274 | 7.416308e-07 | -0.03464202
-0.4814148 | 140.8227 | -0.0005281067 | -0.4841614 | 1 | 275 | 7.416308e-07 | -0.03464202
-0.4838562 | 141.311 | -0.0005404968 | -0.4862671 | 1 | 276 | 7.416308e-07 | -0.03464202
-0.4862976 | 141.7993 | -0.0005532837 | -0.4887085 | 1 | 277 | 7.416308e-07 | -0.03464202
-0.488739 | 142.2876 | -0.0005665283 | -0.4911804 | 1 | 278 | 7.416308e-07 | -0.03464202
-0.4911804 | 142.7758 | -0.0005803833 | -0.4938049 | 1 | 279 | 7.416308e-07 | -0.03464202
-0.4936218 | 143.2641 | -0.0005945129 | -0.4962463 | 1 | 280 | 7.416308e-07 | -0.03464202
-0.4960632 | 143.7524 | -0.0006090698 | -0.4987793 | 1 | 281 | 7.416308e-07 | -0.03464202
-0.4985046 | 144.2407 | -0.0006240845 | -0.5004578 | 1 | 282 | 7.416308e-07 | -0.03464202
-0.500946 | 144.729 | -0.0006396484375 | -0.5031128 | 1 | 283 | 7.416308e-07 | -0.03464202
-0.5033875 | 145.2172 | -0.0006555176 | -0.5055542 | 1 | 284 | 7.416308e-07 | -0.03464202
-0.5058289 | 145.7055 | -0.0006719971 | -0.5079956 | 1 | 285 | 7.416308e-07 | -0.03464202
-0.5082703 | 146.1938 | -0.0006887817 | -0.5099487 | 1 | 286 | 7.416308e-07 | -0.03464202
-0.5107117 | 146.6821 | -0.0007064819 | -0.5132751 | 1 | 287 | 7.416308e-07 | -0.03464202
-0.5131531 | 147.1704 | -0.0007241821 | -0.5150452 | 1 | 288 | 7.416308e-07 | -0.03464202
-0.5155945 | 147.6587 | -0.0007421875 | -0.517395 | 1 | 289 | 7.416308e-07 | -0.03464202
-0.5180359 | 148.1469 | -0.0007608032 | -0.5201416 | 1 | 290 | 7.416308e-07 | -0.03464202
-0.5204773 | 148.6352 | -0.0007797241 | -0.5223694 | 1 | 291 | 7.416308e-07 | -0.03464202
-0.5229187 | 149.1235 | -0.0007992554 | -0.5250549 | 1 | 292 | 7.416308e-07 | -0.03464202
-0.5253601 | 149.6118 | -0.0008187866 | -0.5272827 | 1 | 293 | 7.416308e-07 | -0.03464202
-0.5278015 | 150.1001 | -0.000838623 | -0.5291138 | 1 | 294 | 7.416308e-07 | -0.03464202
-0.5302429 | 150.5883 | -0.0008590698 | -0.5324097 | 1 | 295 | 7.416308e-07 | -0.03464202
-0.5326843 | 151.0766 | -0.000880127 | -0.534668 | 1 | 296 | 7.416308e-07 | -0.03464202
-0.5351257 | 151.5649 | -0.0009014893 | -0.5372925 | 1 | 297 | 7.416308e-07 | -0.03464202
-0.5375671 | 152.0532 | -0.0009225464 | -0.5394592 | 1 | 298 | 7.416308e-07 | -0.03464202
-0.5400085 | 152.5415 | -0.0009432983 | -0.5417786 | 1 | 299 | 7.416308e-07 | -0.03464202
-0.54245 | 153.0297 | -0.0009658813 | -0.5440674 | 1 | 300 | 7.416308e-07 | -0.03464202
-0.5448914 | 153.518 | -0.0009884644 | -0.5454102 | 1 | 301 | 7.416308e-07 | -0.03464202
-0.5473328 | 154.0063 | -0.001009521 | -0.5490723 | 1 | 302 | 7.416308e-07 | -0.03464202
-0.5497742 | 154.4946 | -0.00103241 | -0.5514832 | 1 | 303 | 7.416308e-07 | -0.03464202
-0.5522156 | 154.9829 | -0.001055603 | -0.5542297 | 1 | 304 | 7.416308e-07 | -0.03464202
-0.554657 | 155.4711 | -0.001080017 | -0.5570679 | 1 | 305 | 7.416308e-07 | -0.03464202