## Sheet1
Potential applied (V) | Time (s) | WE(1).Current (A) | WE(1).Potential (V) | Scan | Index | Q+ | Q- | E / vs RHE (V)
0.1875305 | 6.990694 | 1.867676e-07 | 0.1861572 | 1 | 1 | 9.119511e-08 | -0.03324105 | 0
0.1850891 | 7.478975 | -2.633057e-06 | 0.1833191 | 1 | 2 | 9.119511e-08 | -0.03324105
0.1826477 | 7.967256 | -4.89624e-06 | 0.1791687 | 1 | 3 | 9.119511e-08 | -0.03324105
0.1802063 | 8.455537 | -6.850891e-06 | 0.1780701 | 1 | 4 | 9.119511e-08 | -0.03324105
0.1777649 | 8.943818 | -8.566284e-06 | 0.1760559 | 1 | 5 | 9.119511e-08 | -0.03324105
0.1753235 | 9.432099 | -1.011658e-05 | 0.1739197 | 1 | 6 | 9.119511e-08 | -0.03324105
0.1728821 | 9.92038 | -1.155396e-05 | 0.1711426 | 1 | 7 | 9.119511e-08 | -0.03324105
0.1704407 | 10.40866 | -1.2854e-05 | 0.1676025 | 1 | 8 | 9.119511e-08 | -0.03324105
0.1679993 | 10.89694 | -1.412659e-05 | 0.1662292 | 1 | 9 | 9.119511e-08 | -0.03324105
0.1655579 | 11.38522 | -1.5271e-05 | 0.1638184 | 1 | 10 | 9.119511e-08 | -0.03324105
0.1631165 | 11.8735 | -1.64032e-05 | 0.1611328125 | 1 | 11 | 9.119511e-08 | -0.03324105
0.160675 | 12.36178 | -1.749878e-05 | 0.1584778 | 1 | 12 | 9.119511e-08 | -0.03324105
0.1582336 | 12.85007 | -1.853333e-05 | 0.1561279 | 1 | 13 | 9.119511e-08 | -0.03324105
0.1557922 | 13.33835 | -1.949463e-05 | 0.1539917 | 1 | 14 | 9.119511e-08 | -0.03324105
0.1533508 | 13.82663 | -2.047119e-05 | 0.1516724 | 1 | 15 | 9.119511e-08 | -0.03324105
0.1509094 | 14.31491 | -2.14325e-05 | 0.1490479 | 1 | 16 | 9.119511e-08 | -0.03324105
0.148468 | 14.80319 | -2.234497e-05 | 0.1463318 | 1 | 17 | 9.119511e-08 | -0.03324105
0.1460266 | 15.29147 | -2.322083e-05 | 0.1445007 | 1 | 18 | 9.119511e-08 | -0.03324105
0.1435852 | 15.77975 | -2.41394e-05 | 0.1417236 | 1 | 19 | 9.119511e-08 | -0.03324105
0.1411438 | 16.26803 | -2.501526e-05 | 0.1394043 | 1 | 20 | 9.119511e-08 | -0.03324105
0.1387024 | 16.75631 | -2.587585e-05 | 0.1372986 | 1 | 21 | 9.119511e-08 | -0.03324105
0.136261 | 17.24459 | -2.674255e-05 | 0.1344299 | 1 | 22 | 9.119511e-08 | -0.03324105
0.1338196 | 17.73288 | -2.76001e-05 | 0.1318054 | 1 | 23 | 9.119511e-08 | -0.03324105
0.1313782 | 18.22116 | -2.84668e-05 | 0.1294861 | 1 | 24 | 9.119511e-08 | -0.03324105
0.1289368 | 18.70944 | -2.931213e-05 | 0.1270752 | 1 | 25 | 9.119511e-08 | -0.03324105
0.1264954 | 19.19772 | -3.016663e-05 | 0.1246948 | 1 | 26 | 9.119511e-08 | -0.03324105
0.124054 | 19.686 | -3.104248e-05 | 0.1217346 | 1 | 27 | 9.119511e-08 | -0.03324105
0.1216125 | 20.17428 | -3.188477e-05 | 0.1196594 | 1 | 28 | 9.119511e-08 | -0.03324105
0.1191711 | 20.66256 | -3.278809e-05 | 0.117157 | 1 | 29 | 9.119511e-08 | -0.03324105
0.1167297 | 21.15084 | -3.358459e-05 | 0.1144104 | 1 | 30 | 9.119511e-08 | -0.03324105
0.1142883 | 21.63912 | -3.444824e-05 | 0.1122742 | 1 | 31 | 9.119511e-08 | -0.03324105
0.1118469 | 22.1274 | -3.53302e-05 | 0.1101379 | 1 | 32 | 9.119511e-08 | -0.03324105
0.1094055 | 22.61569 | -3.618164e-05 | 0.107421875 | 1 | 33 | 9.119511e-08 | -0.03324105
0.1069641 | 23.10397 | -3.706665e-05 | 0.1047058 | 1 | 34 | 9.119511e-08 | -0.03324105
0.1045227 | 23.59225 | -3.795166e-05 | 0.1021423 | 1 | 35 | 9.119511e-08 | -0.03324105
0.1020813 | 24.08053 | -3.883057e-05 | 0.09979248 | 1 | 36 | 9.119511e-08 | -0.03324105
0.09963989 | 24.56881 | -3.973389e-05 | 0.09768677 | 1 | 37 | 9.119511e-08 | -0.03324105
0.09719849 | 25.05709 | -4.064331e-05 | 0.09490967 | 1 | 38 | 9.119511e-08 | -0.03324105
0.09475708 | 25.54537 | -4.153137e-05 | 0.09210205 | 1 | 39 | 9.119511e-08 | -0.03324105
0.09231567 | 26.03365 | -4.24408e-05 | 0.09033203125 | 1 | 40 | 9.119511e-08 | -0.03324105
0.08987427 | 26.52193 | -4.334106e-05 | 0.08807373 | 1 | 41 | 9.119511e-08 | -0.03324105
0.08743286 | 27.01021 | -4.427185e-05 | 0.08502197 | 1 | 42 | 9.119511e-08 | -0.03324105
0.08499146 | 27.4985 | -4.523621e-05 | 0.08279419 | 1 | 43 | 9.119511e-08 | -0.03324105
0.08255005 | 27.98678 | -4.616394e-05 | 0.08068848 | 1 | 44 | 9.119511e-08 | -0.03324105
0.08010864 | 28.47506 | -4.711609e-05 | 0.07769775 | 1 | 45 | 9.119511e-08 | -0.03324105
0.07766724 | 28.96334 | -4.796448e-05 | 0.07513428 | 1 | 46 | 9.119511e-08 | -0.03324105
0.07522583 | 29.45162 | -4.89502e-05 | 0.0730896 | 1 | 47 | 9.119511e-08 | -0.03324105
0.07278442 | 29.9399 | -4.992981e-05 | 0.07073975 | 1 | 48 | 9.119511e-08 | -0.03324105
0.07034302 | 30.42818 | -5.090027e-05 | 0.06793213 | 1 | 49 | 9.119511e-08 | -0.03324105
0.06790161 | 30.91646 | -5.187683e-05 | 0.06561279 | 1 | 50 | 9.119511e-08 | -0.03324105
0.06546021 | 31.40474 | -5.286865e-05 | 0.06295776 | 1 | 51 | 9.119511e-08 | -0.03324105
0.0630188 | 31.89302 | -5.384521e-05 | 0.06060791 | 1 | 52 | 9.119511e-08 | -0.03324105
0.06057739 | 32.38131 | -5.484314e-05 | 0.05773926 | 1 | 53 | 9.119511e-08 | -0.03324105
0.05813599 | 32.86959 | -5.583801e-05 | 0.05621338 | 1 | 54 | 9.119511e-08 | -0.03324105
0.05569458 | 33.35787 | -5.68634e-05 | 0.05322265625 | 1 | 55 | 9.119511e-08 | -0.03324105
0.05325317 | 33.84615 | -5.789185e-05 | 0.05197754 | 1 | 56 | 9.119511e-08 | -0.03324105
0.05081177 | 34.33443 | -5.888367e-05 | 0.04927063 | 1 | 57 | 9.119511e-08 | -0.03324105
0.04837036 | 34.82271 | -5.993347e-05 | 0.04692993 | 1 | 58 | 9.119511e-08 | -0.03324105
0.04592896 | 35.31099 | -6.096802e-05 | 0.04432068 | 1 | 59 | 9.119511e-08 | -0.03324105
0.04348755 | 35.79927 | -6.216431e-05 | 0.04197388 | 1 | 60 | 9.119511e-08 | -0.03324105
0.04104614 | 36.28755 | -6.317139e-05 | 0.03946533 | 1 | 61 | 9.119511e-08 | -0.03324105
0.03860474 | 36.77583 | -6.42395e-05 | 0.03693542 | 1 | 62 | 9.119511e-08 | -0.03324105
0.03616333 | 37.26412 | -6.521606e-05 | 0.03474731 | 1 | 63 | 9.119511e-08 | -0.03324105
0.03372192 | 37.7524 | -6.634521e-05 | 0.03217468 | 1 | 64 | 9.119511e-08 | -0.03324105
0.03128052 | 38.24068 | -6.73828125e-05 | 0.02963562 | 1 | 65 | 9.119511e-08 | -0.03324105
0.02883911 | 38.72896 | -6.845093e-05 | 0.02743225 | 1 | 66 | 9.119511e-08 | -0.03324105
0.02639771 | 39.21724 | -6.954956e-05 | 0.02513428 | 1 | 67 | 9.119511e-08 | -0.03324105
0.0239563 | 39.70552 | -7.064819e-05 | 0.02238464 | 1 | 68 | 9.119511e-08 | -0.03324105
0.02151489 | 40.1938 | -7.168579e-05 | 0.0198761 | 1 | 69 | 9.119511e-08 | -0.03324105
0.01907349 | 40.68208 | -7.278442e-05 | 0.0175293 | 1 | 70 | 9.119511e-08 | -0.03324105
0.01663208 | 41.17036 | -7.391357e-05 | 0.01525269 | 1 | 71 | 9.119511e-08 | -0.03324105
0.01419067 | 41.65864 | -7.495117e-05 | 0.01282043 | 1 | 72 | 9.119511e-08 | -0.03324105
0.01174927 | 42.14693 | -7.611084e-05 | 0.009985352 | 1 | 73 | 9.119511e-08 | -0.03324105
0.009307861 | 42.63521 | -7.717896e-05 | 0.007785034 | 1 | 74 | 9.119511e-08 | -0.03324105
0.006866455 | 43.12349 | -7.830811e-05 | 0.005438232 | 1 | 75 | 9.119511e-08 | -0.03324105
0.004425049 | 43.61177 | -7.937622e-05 | 0.003182983 | 1 | 76 | 9.119511e-08 | -0.03324105
0.001983643 | 44.10005 | -8.053589e-05 | 0.0003692627 | 1 | 77 | 9.119511e-08 | -0.03324105
-0.0004577637 | 44.58833 | -8.1604e-05 | -0.002120972 | 1 | 78 | 9.119511e-08 | -0.03324105
-0.00289917 | 45.07661 | -8.276367e-05 | -0.004541015625 | 1 | 79 | 9.119511e-08 | -0.03324105
-0.005340576 | 45.56489 | -8.389282e-05 | -0.006686401 | 1 | 80 | 9.119511e-08 | -0.03324105
-0.007781982 | 46.05317 | -8.505249e-05 | -0.009371948 | 1 | 81 | 9.119511e-08 | -0.03324105
-0.01022339 | 46.54145 | -8.615112e-05 | -0.0115509 | 1 | 82 | 9.119511e-08 | -0.03324105
-0.01266479 | 47.02974 | -8.728027e-05 | -0.01463318 | 1 | 83 | 9.119511e-08 | -0.03324105
-0.0151062 | 47.51802 | -8.840942e-05 | -0.01660461 | 1 | 84 | 9.119511e-08 | -0.03324105
-0.01754761 | 48.0063 | -8.953857e-05 | -0.0191803 | 1 | 85 | 9.119511e-08 | -0.03324105
-0.01998901 | 48.49458 | -9.072876e-05 | -0.02148132 | 1 | 86 | 9.119511e-08 | -0.03324105
-0.02243042 | 48.98286 | -9.185791e-05 | -0.02412109375 | 1 | 87 | 9.119511e-08 | -0.03324105
-0.02487183 | 49.47114 | -9.301758e-05 | -0.02627258 | 1 | 88 | 9.119511e-08 | -0.03324105
-0.02731323 | 49.95942 | -9.420776e-05 | -0.02901611 | 1 | 89 | 9.119511e-08 | -0.03324105
-0.02975464 | 50.4477 | -9.527588e-05 | -0.03161316 | 1 | 90 | 9.119511e-08 | -0.03324105
-0.03219604 | 50.93598 | -9.646606e-05 | -0.03373108 | 1 | 91 | 9.119511e-08 | -0.03324105
-0.03463745 | 51.42426 | -9.759521e-05 | -0.03603821 | 1 | 92 | 9.119511e-08 | -0.03324105
-0.03707886 | 51.91255 | -9.881592e-05 | -0.03857421875 | 1 | 93 | 9.119511e-08 | -0.03324105
-0.03952026 | 52.40083 | -9.997559e-05 | -0.04081421 | 1 | 94 | 9.119511e-08 | -0.03324105
-0.04196167 | 52.88911 | -0.0001011047 | -0.04343872 | 1 | 95 | 9.119511e-08 | -0.03324105
-0.04440308 | 53.37739 | -0.0001022339 | -0.04595337 | 1 | 96 | 9.119511e-08 | -0.03324105
-0.04684448 | 53.86567 | -0.0001034241 | -0.04864502 | 1 | 97 | 9.119511e-08 | -0.03324105
-0.04928589 | 54.35395 | -0.0001045837 | -0.05108643 | 1 | 98 | 9.119511e-08 | -0.03324105
-0.05172729 | 54.84223 | -0.0001058044 | -0.05355835 | 1 | 99 | 9.119511e-08 | -0.03324105
-0.0541687 | 55.33051 | -0.0001069641 | -0.05599976 | 1 | 100 | 9.119511e-08 | -0.03324105
-0.05661011 | 55.81879 | -0.0001081543 | -0.0585022 | 1 | 101 | 9.119511e-08 | -0.03324105
-0.05905151 | 56.30707 | -0.0001092834 | -0.05984497 | 1 | 102 | 9.119511e-08 | -0.03324105
-0.06149292 | 56.79536 | -0.0001104431 | -0.06341553 | 1 | 103 | 9.119511e-08 | -0.03324105
-0.06393433 | 57.28364 | -0.0001117249 | -0.06539917 | 1 | 104 | 9.119511e-08 | -0.03324105
-0.06637573 | 57.77192 | -0.0001128845 | -0.06838989 | 1 | 105 | 9.119511e-08 | -0.03324105
-0.06881714 | 58.2602 | -0.0001140442 | -0.07089233 | 1 | 106 | 9.119511e-08 | -0.03324105
-0.07125854 | 58.74848 | -0.0001152039 | -0.07318115 | 1 | 107 | 9.119511e-08 | -0.03324105
-0.07369995 | 59.23676 | -0.0001163635 | -0.07522583 | 1 | 108 | 9.119511e-08 | -0.03324105
-0.07614136 | 59.72504 | -0.0001176147 | -0.07818604 | 1 | 109 | 9.119511e-08 | -0.03324105
-0.07858276 | 60.21332 | -0.0001187439 | -0.08047485 | 1 | 110 | 9.119511e-08 | -0.03324105
-0.08102417 | 60.7016 | -0.0001199341 | -0.08282471 | 1 | 111 | 9.119511e-08 | -0.03324105
-0.08346558 | 61.18988 | -0.0001211853 | -0.08514404 | 1 | 112 | 9.119511e-08 | -0.03324105
-0.08590698 | 61.67817 | -0.000122345 | -0.08734131 | 1 | 113 | 9.119511e-08 | -0.03324105
-0.08834839 | 62.16645 | -0.0001235046 | -0.08996582 | 1 | 114 | 9.119511e-08 | -0.03324105
-0.09078979 | 62.65473 | -0.0001246948 | -0.09265137 | 1 | 115 | 9.119511e-08 | -0.03324105
-0.0932312 | 63.14301 | -0.000125885 | -0.09503174 | 1 | 116 | 9.119511e-08 | -0.03324105
-0.09567261 | 63.63129 | -0.0001270752 | -0.09744263 | 1 | 117 | 9.119511e-08 | -0.03324105
-0.09811401 | 64.11957 | -0.0001282959 | -0.099823 | 1 | 118 | 9.119511e-08 | -0.03324105
-0.1005554 | 64.60785 | -0.0001294556 | -0.1025390625 | 1 | 119 | 9.119511e-08 | -0.03324105
-0.1029968 | 65.09613 | -0.0001306458 | -0.1044006 | 1 | 120 | 9.119511e-08 | -0.03324105
-0.1054382 | 65.58441 | -0.0001317749 | -0.1073608 | 1 | 121 | 9.119511e-08 | -0.03324105
-0.1078796 | 66.07269 | -0.0001330261 | -0.1097717 | 1 | 122 | 9.119511e-08 | -0.03324105
-0.110321 | 66.56098 | -0.0001342163 | -0.1120911 | 1 | 123 | 9.119511e-08 | -0.03324105
-0.1127625 | 67.04926 | -0.0001354065 | -0.1150818 | 1 | 124 | 9.119511e-08 | -0.03324105
-0.1152039 | 67.53754 | -0.0001366272 | -0.117157 | 1 | 125 | 9.119511e-08 | -0.03324105
-0.1176453 | 68.02582 | -0.0001377258 | -0.1193542 | 1 | 126 | 9.119511e-08 | -0.03324105
-0.1200867 | 68.5141 | -0.0001388855 | -0.1218567 | 1 | 127 | 9.119511e-08 | -0.03324105
-0.1225281 | 69.00238 | -0.0001401367 | -0.1257935 | 1 | 128 | 9.119511e-08 | -0.03324105
-0.1249695 | 69.49066 | -0.0001412659 | -0.12677 | 1 | 129 | 9.119511e-08 | -0.03324105
-0.1274109 | 69.97894 | -0.0001424255 | -0.1292419 | 1 | 130 | 9.119511e-08 | -0.03324105
-0.1298523 | 70.46722 | -0.0001435546875 | -0.1319275 | 1 | 131 | 9.119511e-08 | -0.03324105
-0.1322937 | 70.9555 | -0.0001447449 | -0.1339111 | 1 | 132 | 9.119511e-08 | -0.03324105
-0.1347351 | 71.44379 | -0.0001459961 | -0.1375122 | 1 | 133 | 9.119511e-08 | -0.03324105
-0.1371765 | 71.93207 | -0.0001470947 | -0.1400146 | 1 | 134 | 9.119511e-08 | -0.03324105
-0.1396179 | 72.42035 | -0.0001483154 | -0.1413574 | 1 | 135 | 9.119511e-08 | -0.03324105
-0.1420593 | 72.90863 | -0.0001494751 | -0.144104 | 1 | 136 | 9.119511e-08 | -0.03324105
-0.1445007 | 73.39691 | -0.0001506348 | -0.146484375 | 1 | 137 | 9.119511e-08 | -0.03324105
-0.1469421 | 73.88519 | -0.000151825 | -0.1488037 | 1 | 138 | 9.119511e-08 | -0.03324105
-0.1493835 | 74.37347 | -0.0001529541 | -0.1512146 | 1 | 139 | 9.119511e-08 | -0.03324105
-0.151825 | 74.86175 | -0.0001541443 | -0.153595 | 1 | 140 | 9.119511e-08 | -0.03324105
-0.1542664 | 75.35003 | -0.0001553345 | -0.1561584 | 1 | 141 | 9.119511e-08 | -0.03324105
-0.1567078 | 75.83831 | -0.0001564331 | -0.1586304 | 1 | 142 | 9.119511e-08 | -0.03324105
-0.1591492 | 76.3266 | -0.0001576843 | -0.1602783 | 1 | 143 | 9.119511e-08 | -0.03324105
-0.1615906 | 76.81488 | -0.0001588135 | -0.163208 | 1 | 144 | 9.119511e-08 | -0.03324105
-0.164032 | 77.30316 | -0.0001599731 | -0.165802 | 1 | 145 | 9.119511e-08 | -0.03324105
-0.1664734 | 77.79144 | -0.0001611328125 | -0.1673279 | 1 | 146 | 9.119511e-08 | -0.03324105
-0.1689148 | 78.27972 | -0.000162323 | -0.1708069 | 1 | 147 | 9.119511e-08 | -0.03324105
-0.1713562 | 78.768 | -0.0001634521 | -0.1731873 | 1 | 148 | 9.119511e-08 | -0.03324105
-0.1737976 | 79.25628 | -0.0001646423 | -0.1758728 | 1 | 149 | 9.119511e-08 | -0.03324105
-0.176239 | 79.74456 | -0.000165802 | -0.1795349 | 1 | 150 | 9.119511e-08 | -0.03324105
-0.1786804 | 80.23284 | -0.0001669617 | -0.1804504 | 1 | 151 | 9.119511e-08 | -0.03324105
-0.1811218 | 80.72112 | -0.0001681824 | -0.1825562 | 1 | 152 | 9.119511e-08 | -0.03324105
-0.1835632 | 81.20941 | -0.000169342 | -0.1856384 | 1 | 153 | 9.119511e-08 | -0.03324105
-0.1860046 | 81.69769 | -0.0001705017 | -0.1879883 | 1 | 154 | 9.119511e-08 | -0.03324105
-0.188446 | 82.18597 | -0.0001716309 | -0.1903076 | 1 | 155 | 9.119511e-08 | -0.03324105
-0.1908875 | 82.67425 | -0.0001727905 | -0.1929016 | 1 | 156 | 9.119511e-08 | -0.03324105
-0.1933289 | 83.16253 | -0.0001740112 | -0.1953735 | 1 | 157 | 9.119511e-08 | -0.03324105
-0.1957703 | 83.65081 | -0.0001751099 | -0.1977844 | 1 | 158 | 9.119511e-08 | -0.03324105
-0.1982117 | 84.13909 | -0.0001763306 | -0.1997986 | 1 | 159 | 9.119511e-08 | -0.03324105
-0.2006531 | 84.62737 | -0.0001774902 | -0.202179 | 1 | 160 | 9.119511e-08 | -0.03324105
-0.2030945 | 85.11565 | -0.0001787109375 | -0.2045593 | 1 | 161 | 9.119511e-08 | -0.03324105
-0.2055359 | 85.60393 | -0.0001798096 | -0.207489 | 1 | 162 | 9.119511e-08 | -0.03324105
-0.2079773 | 86.09222 | -0.0001810303 | -0.2098083 | 1 | 163 | 9.119511e-08 | -0.03324105
-0.2104187 | 86.5805 | -0.0001821594 | -0.2126465 | 1 | 164 | 9.119511e-08 | -0.03324105
-0.2128601 | 87.06878 | -0.0001833496 | -0.2147827 | 1 | 165 | 9.119511e-08 | -0.03324105
-0.2153015 | 87.55706 | -0.0001844482 | -0.2175903 | 1 | 166 | 9.119511e-08 | -0.03324105
-0.2177429 | 88.04534 | -0.0001856689 | -0.2197876 | 1 | 167 | 9.119511e-08 | -0.03324105
-0.2201843 | 88.53362 | -0.0001868896 | -0.2229004 | 1 | 168 | 9.119511e-08 | -0.03324105
-0.2226257 | 89.0219 | -0.0001880493 | -0.2244568 | 1 | 169 | 9.119511e-08 | -0.03324105
-0.2250671 | 89.51018 | -0.000189209 | -0.2269897 | 1 | 170 | 9.119511e-08 | -0.03324105
-0.2275085 | 89.99846 | -0.0001904296875 | -0.2295227 | 1 | 171 | 9.119511e-08 | -0.03324105
-0.22995 | 90.48674 | -0.0001915894 | -0.2326355 | 1 | 172 | 9.119511e-08 | -0.03324105
-0.2323914 | 90.97503 | -0.0001927795 | -0.2345886 | 1 | 173 | 9.119511e-08 | -0.03324105
-0.2348328 | 91.46331 | -0.0001939392 | -0.2370605 | 1 | 174 | 9.119511e-08 | -0.03324105
-0.2372742 | 91.95159 | -0.0001951599 | -0.2393799 | 1 | 175 | 9.119511e-08 | -0.03324105
-0.2397156 | 92.43987 | -0.0001963806 | -0.2414856 | 1 | 176 | 9.119511e-08 | -0.03324105
-0.242157 | 92.92815 | -0.0001975708 | -0.2443542 | 1 | 177 | 9.119511e-08 | -0.03324105
-0.2445984 | 93.41643 | -0.000198822 | -0.2464294 | 1 | 178 | 9.119511e-08 | -0.03324105
-0.2470398 | 93.90471 | -0.0002000122 | -0.249176 | 1 | 179 | 9.119511e-08 | -0.03324105
-0.2494812 | 94.39299 | -0.0002012329 | -0.2512207 | 1 | 180 | 9.119511e-08 | -0.03324105
-0.2519226 | 94.88127 | -0.0002024231 | -0.2537842 | 1 | 181 | 9.119511e-08 | -0.03324105
-0.254364 | 95.36955 | -0.0002036743 | -0.2562256 | 1 | 182 | 9.119511e-08 | -0.03324105
-0.2568054 | 95.85784 | -0.0002048645 | -0.2588196 | 1 | 183 | 9.119511e-08 | -0.03324105
-0.2592468 | 96.34612 | -0.0002061462 | -0.2621155 | 1 | 184 | 9.119511e-08 | -0.03324105
-0.2616882 | 96.8344 | -0.0002073975 | -0.263671875 | 1 | 185 | 9.119511e-08 | -0.03324105
-0.2641296 | 97.32268 | -0.0002086182 | -0.2659302 | 1 | 186 | 9.119511e-08 | -0.03324105
-0.266571 | 97.81096 | -0.0002098694 | -0.2685546875 | 1 | 187 | 9.119511e-08 | -0.03324105
-0.2690125 | 98.29924 | -0.0002110901 | -0.2709656 | 1 | 188 | 9.119511e-08 | -0.03324105
-0.2714539 | 98.78752 | -0.0002124329 | -0.2732849 | 1 | 189 | 9.119511e-08 | -0.03324105
-0.2738953 | 99.2758 | -0.0002136536 | -0.2762146 | 1 | 190 | 9.119511e-08 | -0.03324105
-0.2763367 | 99.76408 | -0.0002149963 | -0.2782288 | 1 | 191 | 9.119511e-08 | -0.03324105
-0.2787781 | 100.2524 | -0.0002162476 | -0.2809143 | 1 | 192 | 9.119511e-08 | -0.03324105
-0.2812195 | 100.7406 | -0.0002175293 | -0.2830505 | 1 | 193 | 9.119511e-08 | -0.03324105
-0.2836609 | 101.2289 | -0.000218811 | -0.2856445 | 1 | 194 | 9.119511e-08 | -0.03324105
-0.2861023 | 101.7172 | -0.0002201538 | -0.2879944 | 1 | 195 | 9.119511e-08 | -0.03324105
-0.2885437 | 102.2055 | -0.0002214355 | -0.2901611 | 1 | 196 | 9.119511e-08 | -0.03324105
-0.2909851 | 102.6938 | -0.0002227478 | -0.2930603 | 1 | 197 | 9.119511e-08 | -0.03324105
-0.2934265 | 103.1821 | -0.0002240295 | -0.295166 | 1 | 198 | 9.119511e-08 | -0.03324105
-0.2958679 | 103.6703 | -0.0002253418 | -0.2976685 | 1 | 199 | 9.119511e-08 | -0.03324105
-0.2983093 | 104.1586 | -0.0002266846 | -0.3003235 | 1 | 200 | 9.119511e-08 | -0.03324105
-0.3007507 | 104.6469 | -0.0002280579 | -0.3023071 | 1 | 201 | 9.119511e-08 | -0.03324105
-0.3031921 | 105.1352 | -0.0002294006 | -0.3053894 | 1 | 202 | 9.119511e-08 | -0.03324105
-0.3056335 | 105.6235 | -0.0002307434 | -0.3075256 | 1 | 203 | 9.119511e-08 | -0.03324105
-0.308075 | 106.1117 | -0.0002320862 | -0.3096619 | 1 | 204 | 9.119511e-08 | -0.03324105
-0.3105164 | 106.6 | -0.0002335205 | -0.3123474 | 1 | 205 | 9.119511e-08 | -0.03324105
-0.3129578 | 107.0883 | -0.0002348022 | -0.3148193 | 1 | 206 | 9.119511e-08 | -0.03324105
-0.3153992 | 107.5766 | -0.0002362061 | -0.3175354 | 1 | 207 | 9.119511e-08 | -0.03324105
-0.3178406 | 108.0649 | -0.0002376099 | -0.3197632 | 1 | 208 | 9.119511e-08 | -0.03324105
-0.320282 | 108.5531 | -0.0002390747 | -0.3222961 | 1 | 209 | 9.119511e-08 | -0.03324105
-0.3227234 | 109.0414 | -0.000240509 | -0.3249512 | 1 | 210 | 9.119511e-08 | -0.03324105
-0.3251648 | 109.5297 | -0.0002419128 | -0.3271484375 | 1 | 211 | 9.119511e-08 | -0.03324105
-0.3276062 | 110.018 | -0.0002433167 | -0.329834 | 1 | 212 | 9.119511e-08 | -0.03324105
-0.3300476 | 110.5063 | -0.0002447815 | -0.3321533 | 1 | 213 | 9.119511e-08 | -0.03324105
-0.332489 | 110.9945 | -0.0002462158 | -0.3345032 | 1 | 214 | 9.119511e-08 | -0.03324105
-0.3349304 | 111.4828 | -0.0002477112 | -0.3362122 | 1 | 215 | 9.119511e-08 | -0.03324105
-0.3373718 | 111.9711 | -0.0002492371 | -0.339386 | 1 | 216 | 9.119511e-08 | -0.03324105
-0.3398132 | 112.4594 | -0.0002507019 | -0.3421021 | 1 | 217 | 9.119511e-08 | -0.03324105
-0.3422546 | 112.9477 | -0.0002521973 | -0.3442688 | 1 | 218 | 9.119511e-08 | -0.03324105
-0.344696 | 113.436 | -0.0002537231 | -0.3465271 | 1 | 219 | 9.119511e-08 | -0.03324105
-0.3471375 | 113.9242 | -0.000255249 | -0.3493347 | 1 | 220 | 9.119511e-08 | -0.03324105
-0.3495789 | 114.4125 | -0.0002569275 | -0.3520203 | 1 | 221 | 9.119511e-08 | -0.03324105
-0.3520203 | 114.9008 | -0.0002583923 | -0.3540039 | 1 | 222 | 9.119511e-08 | -0.03324105
-0.3544617 | 115.3891 | -0.0002600098 | -0.3563232 | 1 | 223 | 9.119511e-08 | -0.03324105
-0.3569031 | 115.8774 | -0.0002616882 | -0.3594971 | 1 | 224 | 9.119511e-08 | -0.03324105
-0.3593445 | 116.3656 | -0.0002633362 | -0.3615723 | 1 | 225 | 9.119511e-08 | -0.03324105
-0.3617859 | 116.8539 | -0.0002650452 | -0.3633423 | 1 | 226 | 9.119511e-08 | -0.03324105
-0.3642273 | 117.3422 | -0.0002667236 | -0.3658447 | 1 | 227 | 9.119511e-08 | -0.03324105
-0.3666687 | 117.8305 | -0.0002685546875 | -0.3685913 | 1 | 228 | 9.119511e-08 | -0.03324105
-0.3691101 | 118.3188 | -0.0002703247 | -0.37146 | 1 | 229 | 9.119511e-08 | -0.03324105
-0.3715515 | 118.807 | -0.0002721558 | -0.3735962 | 1 | 230 | 9.119511e-08 | -0.03324105
-0.3739929 | 119.2953 | -0.0002743225 | -0.3764343 | 1 | 231 | 9.119511e-08 | -0.03324105
-0.3764343 | 119.7836 | -0.0002763671875 | -0.3788452 | 1 | 232 | 9.119511e-08 | -0.03324105
-0.3788757 | 120.2719 | -0.0002784119 | -0.3817444 | 1 | 233 | 9.119511e-08 | -0.03324105
-0.3813171 | 120.7602 | -0.0002805176 | -0.3834229 | 1 | 234 | 9.119511e-08 | -0.03324105
-0.3837585 | 121.2484 | -0.0002827454 | -0.3858337 | 1 | 235 | 9.119511e-08 | -0.03324105
-0.3862 | 121.7367 | -0.0002849121 | -0.3882751 | 1 | 236 | 9.119511e-08 | -0.03324105
-0.3886414 | 122.225 | -0.0002872925 | -0.3912964 | 1 | 237 | 9.119511e-08 | -0.03324105
-0.3910828 | 122.7133 | -0.0002897949 | -0.3934021 | 1 | 238 | 9.119511e-08 | -0.03324105
-0.3935242 | 123.2016 | -0.0002923584 | -0.3956299 | 1 | 239 | 9.119511e-08 | -0.03324105
-0.3959656 | 123.6899 | -0.0002950745 | -0.3984985 | 1 | 240 | 9.119511e-08 | -0.03324105
-0.398407 | 124.1781 | -0.0002978515625 | -0.4007263 | 1 | 241 | 9.119511e-08 | -0.03324105
-0.4008484 | 124.6664 | -0.0003008118 | -0.4033508 | 1 | 242 | 9.119511e-08 | -0.03324105
-0.4032898 | 125.1547 | -0.000303833 | -0.4055481 | 1 | 243 | 9.119511e-08 | -0.03324105
-0.4057312 | 125.643 | -0.0003070984 | -0.4078979 | 1 | 244 | 9.119511e-08 | -0.03324105
-0.4081726 | 126.1313 | -0.0003104248 | -0.4105225 | 1 | 245 | 9.119511e-08 | -0.03324105
-0.410614 | 126.6195 | -0.0003139954 | -0.4129028 | 1 | 246 | 9.119511e-08 | -0.03324105
-0.4130554 | 127.1078 | -0.0003177795 | -0.4155884 | 1 | 247 | 9.119511e-08 | -0.03324105
-0.4154968 | 127.5961 | -0.0003216553 | -0.4176636 | 1 | 248 | 9.119511e-08 | -0.03324105
-0.4179382 | 128.0844 | -0.0003258362 | -0.4203186 | 1 | 249 | 9.119511e-08 | -0.03324105
-0.4203796 | 128.5727 | -0.0003301697 | -0.42276 | 1 | 250 | 9.119511e-08 | -0.03324105
-0.422821 | 129.0609 | -0.0003348389 | -0.4251099 | 1 | 251 | 9.119511e-08 | -0.03324105
-0.4252625 | 129.5492 | -0.0003395691 | -0.4270935 | 1 | 252 | 9.119511e-08 | -0.03324105
-0.4277039 | 130.0375 | -0.000344696 | -0.4300232 | 1 | 253 | 9.119511e-08 | -0.03324105
-0.4301453 | 130.5258 | -0.0003499756 | -0.432373 | 1 | 254 | 9.119511e-08 | -0.03324105
-0.4325867 | 131.0141 | -0.00035546875 | -0.434906 | 1 | 255 | 9.119511e-08 | -0.03324105
-0.4350281 | 131.5023 | -0.0003612976 | -0.4374084 | 1 | 256 | 9.119511e-08 | -0.03324105
-0.4374695 | 131.9906 | -0.0003674011 | -0.4395752 | 1 | 257 | 9.119511e-08 | -0.03324105
-0.4399109 | 132.4789 | -0.0003737488 | -0.4424438 | 1 | 258 | 9.119511e-08 | -0.03324105
-0.4423523 | 132.9672 | -0.0003804016 | -0.4444885 | 1 | 259 | 9.119511e-08 | -0.03324105
-0.4447937 | 133.4555 | -0.0003873291 | -0.447113 | 1 | 260 | 9.119511e-08 | -0.03324105
-0.4472351 | 133.9438 | -0.0003947144 | -0.4498291 | 1 | 261 | 9.119511e-08 | -0.03324105
-0.4496765 | 134.432 | -0.0004022522 | -0.45224 | 1 | 262 | 9.119511e-08 | -0.03324105
-0.4521179 | 134.9203 | -0.0004102173 | -0.4546509 | 1 | 263 | 9.119511e-08 | -0.03324105
-0.4545593 | 135.4086 | -0.0004184875 | -0.4569397 | 1 | 264 | 9.119511e-08 | -0.03324105
-0.4570007 | 135.8969 | -0.000427124 | -0.4580383 | 1 | 265 | 9.119511e-08 | -0.03324105
-0.4594421 | 136.3852 | -0.0004361572 | -0.4613647 | 1 | 266 | 9.119511e-08 | -0.03324105
-0.4618835 | 136.8734 | -0.0004456177 | -0.4641113 | 1 | 267 | 9.119511e-08 | -0.03324105
-0.464325 | 137.3617 | -0.0004553223 | -0.4668274 | 1 | 268 | 9.119511e-08 | -0.03324105
-0.4667664 | 137.85 | -0.0004656067 | -0.4689941 | 1 | 269 | 9.119511e-08 | -0.03324105
-0.4692078 | 138.3383 | -0.0004761658 | -0.4717712 | 1 | 270 | 9.119511e-08 | -0.03324105
-0.4716492 | 138.8266 | -0.0004872131 | -0.473877 | 1 | 271 | 9.119511e-08 | -0.03324105
-0.4740906 | 139.3148 | -0.0004985962 | -0.476593 | 1 | 272 | 9.119511e-08 | -0.03324105
-0.476532 | 139.8031 | -0.000510498 | -0.4791565 | 1 | 273 | 9.119511e-08 | -0.03324105
-0.4789734 | 140.2914 | -0.0005228271 | -0.4815063 | 1 | 274 | 9.119511e-08 | -0.03324105
-0.4814148 | 140.7797 | -0.0005356445 | -0.4837646 | 1 | 275 | 9.119511e-08 | -0.03324105
-0.4838562 | 141.268 | -0.0005489197 | -0.4861755 | 1 | 276 | 9.119511e-08 | -0.03324105
-0.4862976 | 141.7562 | -0.0005626221 | -0.4890137 | 1 | 277 | 9.119511e-08 | -0.03324105
-0.488739 | 142.2445 | -0.0005767822 | -0.4917297 | 1 | 278 | 9.119511e-08 | -0.03324105
-0.4911804 | 142.7328 | -0.0005916443 | -0.493866 | 1 | 279 | 9.119511e-08 | -0.03324105
-0.4936218 | 143.2211 | -0.0006068115 | -0.4966125 | 1 | 280 | 9.119511e-08 | -0.03324105
-0.4960632 | 143.7094 | -0.0006222534 | -0.49823 | 1 | 281 | 9.119511e-08 | -0.03324105
-0.4985046 | 144.1977 | -0.0006384277 | -0.5003357 | 1 | 282 | 9.119511e-08 | -0.03324105
-0.500946 | 144.6859 | -0.0006549072 | -0.5026855 | 1 | 283 | 9.119511e-08 | -0.03324105
-0.5033875 | 145.1742 | -0.0006719971 | -0.5054016 | 1 | 284 | 9.119511e-08 | -0.03324105
-0.5058289 | 145.6625 | -0.0006896973 | -0.5078125 | 1 | 285 | 9.119511e-08 | -0.03324105
-0.5082703 | 146.1508 | -0.0007073975 | -0.5101624 | 1 | 286 | 9.119511e-08 | -0.03324105
-0.5107117 | 146.6391 | -0.0007260132 | -0.5125122 | 1 | 287 | 9.119511e-08 | -0.03324105
-0.5131531 | 147.1273 | -0.0007449341 | -0.5149536 | 1 | 288 | 9.119511e-08 | -0.03324105
-0.5155945 | 147.6156 | -0.0007641602 | -0.517578125 | 1 | 289 | 9.119511e-08 | -0.03324105
-0.5180359 | 148.1039 | -0.0007836914 | -0.5201721 | 1 | 290 | 9.119511e-08 | -0.03324105
-0.5204773 | 148.5922 | -0.0008041382 | -0.5223389 | 1 | 291 | 9.119511e-08 | -0.03324105
-0.5229187 | 149.0805 | -0.0008248901 | -0.5249329 | 1 | 292 | 9.119511e-08 | -0.03324105
-0.5253601 | 149.5687 | -0.0008459473 | -0.5274048 | 1 | 293 | 9.119511e-08 | -0.03324105
-0.5278015 | 150.057 | -0.0008676147 | -0.5295715 | 1 | 294 | 9.119511e-08 | -0.03324105
-0.5302429 | 150.5453 | -0.0008895874 | -0.5325317 | 1 | 295 | 9.119511e-08 | -0.03324105
-0.5326843 | 151.0336 | -0.0009121704 | -0.5348511 | 1 | 296 | 9.119511e-08 | -0.03324105
-0.5351257 | 151.5219 | -0.0009350586 | -0.5368652 | 1 | 297 | 9.119511e-08 | -0.03324105
-0.5375671 | 152.0102 | -0.000958252 | -0.5397034 | 1 | 298 | 9.119511e-08 | -0.03324105
-0.5400085 | 152.4984 | -0.0009817505 | -0.5427246 | 1 | 299 | 9.119511e-08 | -0.03324105
-0.54245 | 152.9867 | -0.001006165 | -0.5445557 | 1 | 300 | 9.119511e-08 | -0.03324105
-0.5448914 | 153.475 | -0.001030884 | -0.5469666 | 1 | 301 | 9.119511e-08 | -0.03324105
-0.5473328 | 153.9633 | -0.0010546875 | -0.54953 | 1 | 302 | 9.119511e-08 | -0.03324105
-0.5497742 | 154.4516 | -0.001079102 | -0.5525513 | 1 | 303 | 9.119511e-08 | -0.03324105