## Sheet1
Potential applied (V) | Time (s) | WE(1).Current (A) | WE(1).Potential (V) | Scan | Index | Q+ | Q- | E / vs RHE (V)
0.1875305 | 7.02769 | -8.164673e-06 | 0.1845093 | 1 | 1 | 0 | -0.05832904 | 0
0.1850891 | 7.515971 | -1.044617e-05 | 0.1834412 | 1 | 2 | 0 | -0.05832904
0.1826477 | 8.004252 | -1.219177e-05 | 0.1812439 | 1 | 3 | 0 | -0.05832904
0.1802063 | 8.492533 | -1.369324e-05 | 0.1786804 | 1 | 4 | 0 | -0.05832904
0.1777649 | 8.980814 | -1.50177e-05 | 0.1763611 | 1 | 5 | 0 | -0.05832904
0.1753235 | 9.469095 | -1.622009e-05 | 0.1736755 | 1 | 6 | 0 | -0.05832904
0.1728821 | 9.957376 | -1.732483e-05 | 0.1712952 | 1 | 7 | 0 | -0.05832904
0.1704407 | 10.44566 | -1.834412e-05 | 0.1685181 | 1 | 8 | 0 | -0.05832904
0.1679993 | 10.93394 | -1.932373e-05 | 0.1655579 | 1 | 9 | 0 | -0.05832904
0.1655579 | 11.42222 | -2.026062e-05 | 0.1638184 | 1 | 10 | 0 | -0.05832904
0.1631165 | 11.9105 | -2.113647e-05 | 0.161377 | 1 | 11 | 0 | -0.05832904
0.160675 | 12.39878 | -2.201843e-05 | 0.1584473 | 1 | 12 | 0 | -0.05832904
0.1582336 | 12.88706 | -2.289124e-05 | 0.156311 | 1 | 13 | 0 | -0.05832904
0.1557922 | 13.37534 | -2.367249e-05 | 0.1541138 | 1 | 14 | 0 | -0.05832904
0.1533508 | 13.86362 | -2.449036e-05 | 0.1515198 | 1 | 15 | 0 | -0.05832904
0.1509094 | 14.3519 | -2.529296875e-05 | 0.1494140625 | 1 | 16 | 0 | -0.05832904
0.148468 | 14.84019 | -2.606201e-05 | 0.1465149 | 1 | 17 | 0 | -0.05832904
0.1460266 | 15.32847 | -2.684021e-05 | 0.1438293 | 1 | 18 | 0 | -0.05832904
0.1435852 | 15.81675 | -2.760315e-05 | 0.1419373 | 1 | 19 | 0 | -0.05832904
0.1411438 | 16.30503 | -2.839966e-05 | 0.1392517 | 1 | 20 | 0 | -0.05832904
0.1387024 | 16.79331 | -2.915039e-05 | 0.1365051 | 1 | 21 | 0 | -0.05832904
0.136261 | 17.28159 | -2.989197e-05 | 0.1342468 | 1 | 22 | 0 | -0.05832904
0.1338196 | 17.76987 | -3.069153e-05 | 0.1317444 | 1 | 23 | 0 | -0.05832904
0.1313782 | 18.25815 | -3.146057e-05 | 0.1298828125 | 1 | 24 | 0 | -0.05832904
0.1289368 | 18.74643 | -3.224487e-05 | 0.1269836 | 1 | 25 | 0 | -0.05832904
0.1264954 | 19.23471 | -3.300476e-05 | 0.1240234375 | 1 | 26 | 0 | -0.05832904
0.124054 | 19.723 | -3.380127e-05 | 0.1205444 | 1 | 27 | 0 | -0.05832904
0.1216125 | 20.21128 | -3.454285e-05 | 0.1196289 | 1 | 28 | 0 | -0.05832904
0.1191711 | 20.69956 | -3.533936e-05 | 0.1169128 | 1 | 29 | 0 | -0.05832904
0.1167297 | 21.18784 | -3.609924e-05 | 0.1144104 | 1 | 30 | 0 | -0.05832904
0.1142883 | 21.67612 | -3.69140625e-05 | 0.111969 | 1 | 31 | 0 | -0.05832904
0.1118469 | 22.1644 | -3.772888e-05 | 0.1096191 | 1 | 32 | 0 | -0.05832904
0.1094055 | 22.65268 | -3.852844e-05 | 0.1071472 | 1 | 33 | 0 | -0.05832904
0.1069641 | 23.14096 | -3.934021e-05 | 0.1047668 | 1 | 34 | 0 | -0.05832904
0.1045227 | 23.62924 | -4.015503e-05 | 0.1023865 | 1 | 35 | 0 | -0.05832904
0.1020813 | 24.11752 | -4.099121e-05 | 0.09976196 | 1 | 36 | 0 | -0.05832904
0.09963989 | 24.60581 | -4.183044e-05 | 0.09738159 | 1 | 37 | 0 | -0.05832904
0.09719849 | 25.09409 | -4.263306e-05 | 0.09503174 | 1 | 38 | 0 | -0.05832904
0.09475708 | 25.58237 | -4.349976e-05 | 0.09310913 | 1 | 39 | 0 | -0.05832904
0.09231567 | 26.07065 | -4.434509e-05 | 0.09005737 | 1 | 40 | 0 | -0.05832904
0.08987427 | 26.55893 | -4.520569e-05 | 0.08752441 | 1 | 41 | 0 | -0.05832904
0.08743286 | 27.04721 | -4.606018e-05 | 0.08499146 | 1 | 42 | 0 | -0.05832904
0.08499146 | 27.53549 | -4.695129e-05 | 0.08273315 | 1 | 43 | 0 | -0.05832904
0.08255005 | 28.02377 | -4.783936e-05 | 0.08047485 | 1 | 44 | 0 | -0.05832904
0.08010864 | 28.51205 | -4.870605e-05 | 0.07791138 | 1 | 45 | 0 | -0.05832904
0.07766724 | 29.00033 | -4.952087e-05 | 0.07556152 | 1 | 46 | 0 | -0.05832904
0.07522583 | 29.48862 | -5.045166e-05 | 0.07287598 | 1 | 47 | 0 | -0.05832904
0.07278442 | 29.9769 | -5.137634e-05 | 0.07037354 | 1 | 48 | 0 | -0.05832904
0.07034302 | 30.46518 | -5.226746e-05 | 0.06784058 | 1 | 49 | 0 | -0.05832904
0.06790161 | 30.95346 | -5.32074e-05 | 0.06533813 | 1 | 50 | 0 | -0.05832904
0.06546021 | 31.44174 | -5.414124e-05 | 0.06338501 | 1 | 51 | 0 | -0.05832904
0.0630188 | 31.93002 | -5.508118e-05 | 0.06079102 | 1 | 52 | 0 | -0.05832904
0.06057739 | 32.4183 | -5.600586e-05 | 0.05764771 | 1 | 53 | 0 | -0.05832904
0.05813599 | 32.90658 | -5.700073e-05 | 0.05593872 | 1 | 54 | 0 | -0.05832904
0.05569458 | 33.39486 | -5.790405e-05 | 0.05352783 | 1 | 55 | 0 | -0.05832904
0.05325317 | 33.88314 | -5.886841e-05 | 0.05206299 | 1 | 56 | 0 | -0.05832904
0.05081177 | 34.37143 | -5.983582e-05 | 0.0492157 | 1 | 57 | 0 | -0.05832904
0.04837036 | 34.85971 | -6.080933e-05 | 0.04648132 | 1 | 58 | 0 | -0.05832904
0.04592896 | 35.34799 | -6.195068e-05 | 0.04437561 | 1 | 59 | 0 | -0.05832904
0.04348755 | 35.83627 | -6.292725e-05 | 0.04165649 | 1 | 60 | 0 | -0.05832904
0.04104614 | 36.32455 | -6.393433e-05 | 0.03963013 | 1 | 61 | 0 | -0.05832904
0.03860474 | 36.81283 | -6.488037e-05 | 0.03693542 | 1 | 62 | 0 | -0.05832904
0.03616333 | 37.30111 | -6.588745e-05 | 0.034729 | 1 | 63 | 0 | -0.05832904
0.03372192 | 37.78939 | -6.695557e-05 | 0.03218384 | 1 | 64 | 0 | -0.05832904
0.03128052 | 38.27767 | -6.787109375e-05 | 0.02959595 | 1 | 65 | 0 | -0.05832904
0.02883911 | 38.76595 | -6.893921e-05 | 0.02718811 | 1 | 66 | 0 | -0.05832904
0.02639771 | 39.25424 | -6.994629e-05 | 0.02461853 | 1 | 67 | 0 | -0.05832904
0.0239563 | 39.74252 | -7.098389e-05 | 0.02245178 | 1 | 68 | 0 | -0.05832904
0.02151489 | 40.2308 | -7.208252e-05 | 0.01993713 | 1 | 69 | 0 | -0.05832904
0.01907349 | 40.71908 | -7.305908e-05 | 0.01725159 | 1 | 70 | 0 | -0.05832904
0.01663208 | 41.20736 | -7.403564e-05 | 0.01471863 | 1 | 71 | 0 | -0.05832904
0.01419067 | 41.69564 | -7.510376e-05 | 0.01252136 | 1 | 72 | 0 | -0.05832904
0.01174927 | 42.18392 | -7.620239e-05 | 0.01011353 | 1 | 73 | 0 | -0.05832904
0.009307861 | 42.6722 | -7.727051e-05 | 0.007949829 | 1 | 74 | 0 | -0.05832904
0.006866455 | 43.16048 | -7.830811e-05 | 0.005511475 | 1 | 75 | 0 | -0.05832904
0.004425049 | 43.64876 | -7.937622e-05 | 0.003018188 | 1 | 76 | 0 | -0.05832904
0.001983643 | 44.13705 | -8.03833e-05 | 0.000378418 | 1 | 77 | 0 | -0.05832904
-0.0004577637 | 44.62533 | -8.148193e-05 | -0.001812744 | 1 | 78 | 0 | -0.05832904
-0.00289917 | 45.11361 | -8.255005e-05 | -0.004556274 | 1 | 79 | 0 | -0.05832904
-0.005340576 | 45.60189 | -8.361816e-05 | -0.006994629 | 1 | 80 | 0 | -0.05832904
-0.007781982 | 46.09017 | -8.465576e-05 | -0.009393311 | 1 | 81 | 0 | -0.05832904
-0.01022339 | 46.57845 | -8.578491e-05 | -0.0118927 | 1 | 82 | 0 | -0.05832904
-0.01266479 | 47.06673 | -8.688354e-05 | -0.0141449 | 1 | 83 | 0 | -0.05832904
-0.0151062 | 47.55501 | -8.798218e-05 | -0.0166626 | 1 | 84 | 0 | -0.05832904
-0.01754761 | 48.04329 | -8.905029e-05 | -0.01916199 | 1 | 85 | 0 | -0.05832904
-0.01998901 | 48.53157 | -9.011841e-05 | -0.02183533 | 1 | 86 | 0 | -0.05832904
-0.02243042 | 49.01986 | -9.124756e-05 | -0.023828125 | 1 | 87 | 0 | -0.05832904
-0.02487183 | 49.50814 | -9.231567e-05 | -0.02649841 | 1 | 88 | 0 | -0.05832904
-0.02731323 | 49.99642 | -9.344482e-05 | -0.0291626 | 1 | 89 | 0 | -0.05832904
-0.02975464 | 50.4847 | -9.457397e-05 | -0.03131409 | 1 | 90 | 0 | -0.05832904
-0.03219604 | 50.97298 | -9.5703125e-05 | -0.03380127 | 1 | 91 | 0 | -0.05832904
-0.03463745 | 51.46126 | -9.677124e-05 | -0.03633423 | 1 | 92 | 0 | -0.05832904
-0.03707886 | 51.94954 | -9.793091e-05 | -0.03848267 | 1 | 93 | 0 | -0.05832904
-0.03952026 | 52.43782 | -9.899902e-05 | -0.04104919 | 1 | 94 | 0 | -0.05832904
-0.04196167 | 52.9261 | -0.0001000977 | -0.04355164 | 1 | 95 | 0 | -0.05832904
-0.04440308 | 53.41438 | -0.0001012878 | -0.04595337 | 1 | 96 | 0 | -0.05832904
-0.04684448 | 53.90267 | -0.000102356 | -0.04842529 | 1 | 97 | 0 | -0.05832904
-0.04928589 | 54.39095 | -0.0001034546 | -0.05114746 | 1 | 98 | 0 | -0.05832904
-0.05172729 | 54.87923 | -0.0001045837 | -0.05316162 | 1 | 99 | 0 | -0.05832904
-0.0541687 | 55.36751 | -0.0001057434 | -0.05596924 | 1 | 100 | 0 | -0.05832904
-0.05661011 | 55.85579 | -0.0001068726 | -0.05831909 | 1 | 101 | 0 | -0.05832904
-0.05905151 | 56.34407 | -0.0001079407 | -0.06088257 | 1 | 102 | 0 | -0.05832904
-0.06149292 | 56.83235 | -0.0001091614 | -0.06323242 | 1 | 103 | 0 | -0.05832904
-0.06393433 | 57.32063 | -0.00011026 | -0.06570435 | 1 | 104 | 0 | -0.05832904
-0.06637573 | 57.80891 | -0.0001113892 | -0.06854248 | 1 | 105 | 0 | -0.05832904
-0.06881714 | 58.29719 | -0.0001124878 | -0.0703125 | 1 | 106 | 0 | -0.05832904
-0.07125854 | 58.78548 | -0.000113678 | -0.0730896 | 1 | 107 | 0 | -0.05832904
-0.07369995 | 59.27376 | -0.0001147461 | -0.07574463 | 1 | 108 | 0 | -0.05832904
-0.07614136 | 59.76204 | -0.0001159058 | -0.07775879 | 1 | 109 | 0 | -0.05832904
-0.07858276 | 60.25032 | -0.0001169739 | -0.08047485 | 1 | 110 | 0 | -0.05832904
-0.08102417 | 60.7386 | -0.0001181640625 | -0.08288574 | 1 | 111 | 0 | -0.05832904
-0.08346558 | 61.22688 | -0.0001193542 | -0.08535767 | 1 | 112 | 0 | -0.05832904
-0.08590698 | 61.71516 | -0.0001204529 | -0.08813477 | 1 | 113 | 0 | -0.05832904
-0.08834839 | 62.20344 | -0.000121521 | -0.09033203125 | 1 | 114 | 0 | -0.05832904
-0.09078979 | 62.69172 | -0.0001226807 | -0.09265137 | 1 | 115 | 0 | -0.05832904
-0.0932312 | 63.18 | -0.0001238403 | -0.09512329 | 1 | 116 | 0 | -0.05832904
-0.09567261 | 63.66829 | -0.000125 | -0.09750366 | 1 | 117 | 0 | -0.05832904
-0.09811401 | 64.15657 | -0.0001261292 | -0.1000977 | 1 | 118 | 0 | -0.05832904
-0.1005554 | 64.64485 | -0.0001273193 | -0.1021118 | 1 | 119 | 0 | -0.05832904
-0.1029968 | 65.13313 | -0.000128479 | -0.1040955 | 1 | 120 | 0 | -0.05832904
-0.1054382 | 65.62141 | -0.0001295471 | -0.1073303 | 1 | 121 | 0 | -0.05832904
-0.1078796 | 66.10969 | -0.0001306458 | -0.1101074 | 1 | 122 | 0 | -0.05832904
-0.110321 | 66.59797 | -0.0001318665 | -0.1120605 | 1 | 123 | 0 | -0.05832904
-0.1127625 | 67.08625 | -0.0001329651 | -0.1144714 | 1 | 124 | 0 | -0.05832904
-0.1152039 | 67.57453 | -0.0001341248 | -0.1170349 | 1 | 125 | 0 | -0.05832904
-0.1176453 | 68.06281 | -0.0001351624 | -0.1195068 | 1 | 126 | 0 | -0.05832904
-0.1200867 | 68.5511 | -0.0001363831 | -0.1217346 | 1 | 127 | 0 | -0.05832904
-0.1225281 | 69.03938 | -0.0001374817 | -0.1242065 | 1 | 128 | 0 | -0.05832904
-0.1249695 | 69.52766 | -0.0001386108 | -0.1268311 | 1 | 129 | 0 | -0.05832904
-0.1274109 | 70.01594 | -0.00013974 | -0.1292725 | 1 | 130 | 0 | -0.05832904
-0.1298523 | 70.50422 | -0.0001408691 | -0.1318359375 | 1 | 131 | 0 | -0.05832904
-0.1322937 | 70.9925 | -0.0001420288 | -0.1340332 | 1 | 132 | 0 | -0.05832904
-0.1347351 | 71.48078 | -0.0001430969 | -0.1366272 | 1 | 133 | 0 | -0.05832904
-0.1371765 | 71.96906 | -0.0001442566 | -0.1393127 | 1 | 134 | 0 | -0.05832904
-0.1396179 | 72.45734 | -0.0001453857 | -0.141571 | 1 | 135 | 0 | -0.05832904
-0.1420593 | 72.94562 | -0.0001465454 | -0.1436157 | 1 | 136 | 0 | -0.05832904
-0.1445007 | 73.43391 | -0.000147644 | -0.1469116 | 1 | 137 | 0 | -0.05832904
-0.1469421 | 73.92219 | -0.0001487122 | -0.1487427 | 1 | 138 | 0 | -0.05832904
-0.1493835 | 74.41047 | -0.0001499023 | -0.1507874 | 1 | 139 | 0 | -0.05832904
-0.151825 | 74.89875 | -0.0001510315 | -0.1533203125 | 1 | 140 | 0 | -0.05832904
-0.1542664 | 75.38703 | -0.0001521912 | -0.1562195 | 1 | 141 | 0 | -0.05832904
-0.1567078 | 75.87531 | -0.0001532593 | -0.1585999 | 1 | 142 | 0 | -0.05832904
-0.1591492 | 76.36359 | -0.0001543579 | -0.160675 | 1 | 143 | 0 | -0.05832904
-0.1615906 | 76.85187 | -0.0001555176 | -0.1631165 | 1 | 144 | 0 | -0.05832904
-0.164032 | 77.34015 | -0.0001566467 | -0.1656189 | 1 | 145 | 0 | -0.05832904
-0.1664734 | 77.82843 | -0.0001577148 | -0.1672363 | 1 | 146 | 0 | -0.05832904
-0.1689148 | 78.31672 | -0.0001588745 | -0.1708069 | 1 | 147 | 0 | -0.05832904
-0.1713562 | 78.805 | -0.0001600037 | -0.1730042 | 1 | 148 | 0 | -0.05832904
-0.1737976 | 79.29328 | -0.0001611328125 | -0.1759033 | 1 | 149 | 0 | -0.05832904
-0.176239 | 79.78156 | -0.0001622314 | -0.1781921 | 1 | 150 | 0 | -0.05832904
-0.1786804 | 80.26984 | -0.0001633911 | -0.1799927 | 1 | 151 | 0 | -0.05832904
-0.1811218 | 80.75812 | -0.0001644592 | -0.1830139 | 1 | 152 | 0 | -0.05832904
-0.1835632 | 81.2464 | -0.0001655884 | -0.1856689 | 1 | 153 | 0 | -0.05832904
-0.1860046 | 81.73468 | -0.0001667175 | -0.1880188 | 1 | 154 | 0 | -0.05832904
-0.188446 | 82.22296 | -0.0001678162 | -0.1905212 | 1 | 155 | 0 | -0.05832904
-0.1908875 | 82.71124 | -0.0001689453125 | -0.1928406 | 1 | 156 | 0 | -0.05832904
-0.1933289 | 83.19953 | -0.000170105 | -0.1949768 | 1 | 157 | 0 | -0.05832904
-0.1957703 | 83.68781 | -0.0001712341 | -0.1979065 | 1 | 158 | 0 | -0.05832904
-0.1982117 | 84.17609 | -0.0001723328 | -0.2000427 | 1 | 159 | 0 | -0.05832904
-0.2006531 | 84.66437 | -0.0001734924 | -0.2022705 | 1 | 160 | 0 | -0.05832904
-0.2030945 | 85.15265 | -0.0001745605 | -0.2049866 | 1 | 161 | 0 | -0.05832904
-0.2055359 | 85.64093 | -0.0001756897 | -0.2072449 | 1 | 162 | 0 | -0.05832904
-0.2079773 | 86.12921 | -0.0001767883 | -0.2102356 | 1 | 163 | 0 | -0.05832904
-0.2104187 | 86.61749 | -0.0001779785 | -0.2123718 | 1 | 164 | 0 | -0.05832904
-0.2128601 | 87.10577 | -0.0001791687 | -0.2149048 | 1 | 165 | 0 | -0.05832904
-0.2153015 | 87.59405 | -0.0001802368 | -0.2174988 | 1 | 166 | 0 | -0.05832904
-0.2177429 | 88.08234 | -0.0001813965 | -0.2198181 | 1 | 167 | 0 | -0.05832904
-0.2201843 | 88.57062 | -0.0001825256 | -0.2224731 | 1 | 168 | 0 | -0.05832904
-0.2226257 | 89.0589 | -0.0001836548 | -0.2243042 | 1 | 169 | 0 | -0.05832904
-0.2250671 | 89.54718 | -0.0001848145 | -0.2270203 | 1 | 170 | 0 | -0.05832904
-0.2275085 | 90.03546 | -0.0001859436 | -0.2296448 | 1 | 171 | 0 | -0.05832904
-0.22995 | 90.52374 | -0.0001871033 | -0.2319641 | 1 | 172 | 0 | -0.05832904
-0.2323914 | 91.01202 | -0.000188324 | -0.2341003 | 1 | 173 | 0 | -0.05832904
-0.2348328 | 91.5003 | -0.0001893616 | -0.236908 | 1 | 174 | 0 | -0.05832904
-0.2372742 | 91.98858 | -0.0001905823 | -0.239563 | 1 | 175 | 0 | -0.05832904
-0.2397156 | 92.47686 | -0.0001917114 | -0.2416382 | 1 | 176 | 0 | -0.05832904
-0.242157 | 92.96515 | -0.0001929321 | -0.2442627 | 1 | 177 | 0 | -0.05832904
-0.2445984 | 93.45343 | -0.0001940613 | -0.2467346 | 1 | 178 | 0 | -0.05832904
-0.2470398 | 93.94171 | -0.0001953125 | -0.2490845 | 1 | 179 | 0 | -0.05832904
-0.2494812 | 94.42999 | -0.0001964417 | -0.2513123 | 1 | 180 | 0 | -0.05832904
-0.2519226 | 94.91827 | -0.0001976318 | -0.2537537 | 1 | 181 | 0 | -0.05832904
-0.254364 | 95.40655 | -0.000198822 | -0.2563477 | 1 | 182 | 0 | -0.05832904
-0.2568054 | 95.89483 | -0.0002000427 | -0.258606 | 1 | 183 | 0 | -0.05832904
-0.2592468 | 96.38311 | -0.0002012634 | -0.2612305 | 1 | 184 | 0 | -0.05832904
-0.2616882 | 96.87139 | -0.0002024841 | -0.263855 | 1 | 185 | 0 | -0.05832904
-0.2641296 | 97.35967 | -0.0002036743 | -0.2662048 | 1 | 186 | 0 | -0.05832904
-0.266571 | 97.84796 | -0.000204895 | -0.2684631 | 1 | 187 | 0 | -0.05832904
-0.2690125 | 98.33624 | -0.0002060852 | -0.2710876 | 1 | 188 | 0 | -0.05832904
-0.2714539 | 98.82452 | -0.0002073975 | -0.2733765 | 1 | 189 | 0 | -0.05832904
-0.2738953 | 99.3128 | -0.0002086182 | -0.2752075 | 1 | 190 | 0 | -0.05832904
-0.2763367 | 99.80108 | -0.0002098694 | -0.2783508 | 1 | 191 | 0 | -0.05832904
-0.2787781 | 100.2894 | -0.0002110901 | -0.2809143 | 1 | 192 | 0 | -0.05832904
-0.2812195 | 100.7776 | -0.0002123718 | -0.2832947 | 1 | 193 | 0 | -0.05832904
-0.2836609 | 101.2659 | -0.000213623 | -0.285675 | 1 | 194 | 0 | -0.05832904
-0.2861023 | 101.7542 | -0.0002149353 | -0.2877808 | 1 | 195 | 0 | -0.05832904
-0.2885437 | 102.2425 | -0.0002162476 | -0.2906799 | 1 | 196 | 0 | -0.05832904
-0.2909851 | 102.7308 | -0.0002174377 | -0.2928467 | 1 | 197 | 0 | -0.05832904
-0.2934265 | 103.219 | -0.0002187805 | -0.2952881 | 1 | 198 | 0 | -0.05832904
-0.2958679 | 103.7073 | -0.0002200623 | -0.2976379 | 1 | 199 | 0 | -0.05832904
-0.2983093 | 104.1956 | -0.0002213745 | -0.3003845 | 1 | 200 | 0 | -0.05832904
-0.3007507 | 104.6839 | -0.0002227478 | -0.302948 | 1 | 201 | 0 | -0.05832904
-0.3031921 | 105.1722 | -0.0002240601 | -0.3048706 | 1 | 202 | 0 | -0.05832904
-0.3056335 | 105.6605 | -0.0002253723 | -0.308136 | 1 | 203 | 0 | -0.05832904
-0.308075 | 106.1487 | -0.0002267151 | -0.3102722 | 1 | 204 | 0 | -0.05832904
-0.3105164 | 106.637 | -0.0002280579 | -0.3127747 | 1 | 205 | 0 | -0.05832904
-0.3129578 | 107.1253 | -0.0002293701 | -0.3148804 | 1 | 206 | 0 | -0.05832904
-0.3153992 | 107.6136 | -0.0002307434 | -0.3173828125 | 1 | 207 | 0 | -0.05832904
-0.3178406 | 108.1019 | -0.0002321472 | -0.3194275 | 1 | 208 | 0 | -0.05832904
-0.320282 | 108.5901 | -0.000233551 | -0.3224792 | 1 | 209 | 0 | -0.05832904
-0.3227234 | 109.0784 | -0.0002348938 | -0.3251038 | 1 | 210 | 0 | -0.05832904
-0.3251648 | 109.5667 | -0.0002362671 | -0.32724 | 1 | 211 | 0 | -0.05832904
-0.3276062 | 110.055 | -0.0002377625 | -0.3298645 | 1 | 212 | 0 | -0.05832904
-0.3300476 | 110.5433 | -0.0002391357 | -0.3322754 | 1 | 213 | 0 | -0.05832904
-0.332489 | 111.0315 | -0.0002406311 | -0.3341675 | 1 | 214 | 0 | -0.05832904
-0.3349304 | 111.5198 | -0.0002420349 | -0.3369751 | 1 | 215 | 0 | -0.05832904
-0.3373718 | 112.0081 | -0.0002434998 | -0.3392334 | 1 | 216 | 0 | -0.05832904
-0.3398132 | 112.4964 | -0.0002449646 | -0.3416138 | 1 | 217 | 0 | -0.05832904
-0.3422546 | 112.9847 | -0.0002464294 | -0.3442383 | 1 | 218 | 0 | -0.05832904
-0.344696 | 113.4729 | -0.0002479553 | -0.3469238 | 1 | 219 | 0 | -0.05832904
-0.3471375 | 113.9612 | -0.0002494812 | -0.3492737 | 1 | 220 | 0 | -0.05832904
-0.3495789 | 114.4495 | -0.0002510071 | -0.3518677 | 1 | 221 | 0 | -0.05832904
-0.3520203 | 114.9378 | -0.000252533 | -0.3543701 | 1 | 222 | 0 | -0.05832904
-0.3544617 | 115.4261 | -0.0002541504 | -0.3571472 | 1 | 223 | 0 | -0.05832904
-0.3569031 | 115.9144 | -0.0002557983 | -0.3591003 | 1 | 224 | 0 | -0.05832904
-0.3593445 | 116.4026 | -0.0002573853 | -0.3614502 | 1 | 225 | 0 | -0.05832904
-0.3617859 | 116.8909 | -0.0002590637 | -0.363739 | 1 | 226 | 0 | -0.05832904
-0.3642273 | 117.3792 | -0.0002608032 | -0.3663025 | 1 | 227 | 0 | -0.05832904
-0.3666687 | 117.8675 | -0.0002625122 | -0.3688354 | 1 | 228 | 0 | -0.05832904
-0.3691101 | 118.3558 | -0.0002642822 | -0.3706665 | 1 | 229 | 0 | -0.05832904
-0.3715515 | 118.844 | -0.0002660522 | -0.3738403 | 1 | 230 | 0 | -0.05832904
-0.3739929 | 119.3323 | -0.0002679749 | -0.3759765625 | 1 | 231 | 0 | -0.05832904
-0.3764343 | 119.8206 | -0.0002698975 | -0.3790894 | 1 | 232 | 0 | -0.05832904
-0.3788757 | 120.3089 | -0.0002718506 | -0.3808899 | 1 | 233 | 0 | -0.05832904
-0.3813171 | 120.7972 | -0.0002739563 | -0.3835144 | 1 | 234 | 0 | -0.05832904
-0.3837585 | 121.2854 | -0.0002761536 | -0.3860168 | 1 | 235 | 0 | -0.05832904
-0.3862 | 121.7737 | -0.0002783203125 | -0.3882446 | 1 | 236 | 0 | -0.05832904
-0.3886414 | 122.262 | -0.0002806396 | -0.3908997 | 1 | 237 | 0 | -0.05832904
-0.3910828 | 122.7503 | -0.0002829285 | -0.3933105 | 1 | 238 | 0 | -0.05832904
-0.3935242 | 123.2386 | -0.0002854919 | -0.3955383 | 1 | 239 | 0 | -0.05832904
-0.3959656 | 123.7268 | -0.000288147 | -0.3980408 | 1 | 240 | 0 | -0.05832904
-0.398407 | 124.2151 | -0.0002909241 | -0.400177 | 1 | 241 | 0 | -0.05832904
-0.4008484 | 124.7034 | -0.0002937622 | -0.4034119 | 1 | 242 | 0 | -0.05832904
-0.4032898 | 125.1917 | -0.000296875 | -0.405426 | 1 | 243 | 0 | -0.05832904
-0.4057312 | 125.68 | -0.0002999573 | -0.4078064 | 1 | 244 | 0 | -0.05832904
-0.4081726 | 126.1683 | -0.0003034058 | -0.4102783 | 1 | 245 | 0 | -0.05832904
-0.410614 | 126.6565 | -0.0003069763 | -0.4129333 | 1 | 246 | 0 | -0.05832904
-0.4130554 | 127.1448 | -0.0003106384 | -0.4150390625 | 1 | 247 | 0 | -0.05832904
-0.4154968 | 127.6331 | -0.0003146362 | -0.4178162 | 1 | 248 | 0 | -0.05832904
-0.4179382 | 128.1214 | -0.0003187561 | -0.4208374 | 1 | 249 | 0 | -0.05832904
-0.4203796 | 128.6097 | -0.0003231506 | -0.4226379 | 1 | 250 | 0 | -0.05832904
-0.422821 | 129.0979 | -0.0003276672 | -0.4245911 | 1 | 251 | 0 | -0.05832904
-0.4252625 | 129.5862 | -0.000332489 | -0.427124 | 1 | 252 | 0 | -0.05832904
-0.4277039 | 130.0745 | -0.0003375854 | -0.4300537 | 1 | 253 | 0 | -0.05832904
-0.4301453 | 130.5628 | -0.000342804 | -0.4320068 | 1 | 254 | 0 | -0.05832904
-0.4325867 | 131.0511 | -0.0003483276 | -0.4349365 | 1 | 255 | 0 | -0.05832904
-0.4350281 | 131.5393 | -0.0003541565 | -0.4373474 | 1 | 256 | 0 | -0.05832904
-0.4374695 | 132.0276 | -0.00036026 | -0.4396362 | 1 | 257 | 0 | -0.05832904
-0.4399109 | 132.5159 | -0.0003666382 | -0.4423523 | 1 | 258 | 0 | -0.05832904
-0.4423523 | 133.0042 | -0.0003733215 | -0.4450989 | 1 | 259 | 0 | -0.05832904
-0.4447937 | 133.4925 | -0.0003803711 | -0.4472351 | 1 | 260 | 0 | -0.05832904
-0.4472351 | 133.9807 | -0.0003877258 | -0.4498596 | 1 | 261 | 0 | -0.05832904
-0.4496765 | 134.469 | -0.0003953857 | -0.4519958 | 1 | 262 | 0 | -0.05832904
-0.4521179 | 134.9573 | -0.0004033813 | -0.4549255 | 1 | 263 | 0 | -0.05832904
-0.4545593 | 135.4456 | -0.0004116821 | -0.4568176 | 1 | 264 | 0 | -0.05832904
-0.4570007 | 135.9339 | -0.0004204712 | -0.4592896 | 1 | 265 | 0 | -0.05832904
-0.4594421 | 136.4222 | -0.0004295349 | -0.4619446 | 1 | 266 | 0 | -0.05832904
-0.4618835 | 136.9104 | -0.0004390869 | -0.4642029 | 1 | 267 | 0 | -0.05832904
-0.464325 | 137.3987 | -0.0004490051 | -0.4666443 | 1 | 268 | 0 | -0.05832904
-0.4667664 | 137.887 | -0.0004593811 | -0.4692993 | 1 | 269 | 0 | -0.05832904
-0.4692078 | 138.3753 | -0.0004700012 | -0.4717712 | 1 | 270 | 0 | -0.05832904
-0.4716492 | 138.8636 | -0.0004811707 | -0.4744263 | 1 | 271 | 0 | -0.05832904
-0.4740906 | 139.3518 | -0.0004927673 | -0.4766541 | 1 | 272 | 0 | -0.05832904
-0.476532 | 139.8401 | -0.0005047913 | -0.4789429 | 1 | 273 | 0 | -0.05832904
-0.4789734 | 140.3284 | -0.0005172424 | -0.4815369 | 1 | 274 | 0 | -0.05832904
-0.4814148 | 140.8167 | -0.0005302429 | -0.4839478 | 1 | 275 | 0 | -0.05832904
-0.4838562 | 141.305 | -0.0005437012 | -0.4863586 | 1 | 276 | 0 | -0.05832904
-0.4862976 | 141.7932 | -0.0005576171875 | -0.4891663 | 1 | 277 | 0 | -0.05832904
-0.488739 | 142.2815 | -0.000571991 | -0.491272 | 1 | 278 | 0 | -0.05832904
-0.4911804 | 142.7698 | -0.0005869446 | -0.4942627 | 1 | 279 | 0 | -0.05832904
-0.4936218 | 143.2581 | -0.0006023254 | -0.4960022 | 1 | 280 | 0 | -0.05832904
-0.4960632 | 143.7464 | -0.000617981 | -0.49823 | 1 | 281 | 0 | -0.05832904
-0.4985046 | 144.2347 | -0.0006344604 | -0.5004578 | 1 | 282 | 0 | -0.05832904
-0.500946 | 144.7229 | -0.0006512451 | -0.5027771 | 1 | 283 | 0 | -0.05832904
-0.5033875 | 145.2112 | -0.0006686401 | -0.5050354 | 1 | 284 | 0 | -0.05832904
-0.5058289 | 145.6995 | -0.0006866455 | -0.5079346 | 1 | 285 | 0 | -0.05832904
-0.5082703 | 146.1878 | -0.0007046509 | -0.5104675 | 1 | 286 | 0 | -0.05832904
-0.5107117 | 146.6761 | -0.0007235718 | -0.5128479 | 1 | 287 | 0 | -0.05832904
-0.5131531 | 147.1643 | -0.0007424927 | -0.5151978 | 1 | 288 | 0 | -0.05832904
-0.5155945 | 147.6526 | -0.0007620239 | -0.5178833 | 1 | 289 | 0 | -0.05832904
-0.5180359 | 148.1409 | -0.0007821655 | -0.520874 | 1 | 290 | 0 | -0.05832904
-0.5204773 | 148.6292 | -0.0008029175 | -0.5223389 | 1 | 291 | 0 | -0.05832904
-0.5229187 | 149.1175 | -0.0008239746 | -0.5248108 | 1 | 292 | 0 | -0.05832904
-0.5253601 | 149.6057 | -0.0008453369 | -0.5272217 | 1 | 293 | 0 | -0.05832904
-0.5278015 | 150.094 | -0.0008673096 | -0.5298462 | 1 | 294 | 0 | -0.05832904
-0.5302429 | 150.5823 | -0.0008895874 | -0.5318298 | 1 | 295 | 0 | -0.05832904
-0.5326843 | 151.0706 | -0.0009121704 | -0.5346985 | 1 | 296 | 0 | -0.05832904
-0.5351257 | 151.5589 | -0.0009344482 | -0.5379639 | 1 | 297 | 0 | -0.05832904
-0.5375671 | 152.0471 | -0.0009579468 | -0.5393066 | 1 | 298 | 0 | -0.05832904
-0.5400085 | 152.5354 | -0.0009817505 | -0.5418701 | 1 | 299 | 0 | -0.05832904
-0.54245 | 153.0237 | -0.001006165 | -0.5444946 | 1 | 300 | 0 | -0.05832904
-0.5448914 | 153.512 | -0.001030273 | -0.5466003 | 1 | 301 | 0 | -0.05832904
-0.5473328 | 154.0003 | -0.001054382 | -0.5493469 | 1 | 302 | 0 | -0.05832904
-0.5497742 | 154.4886 | -0.001079712 | -0.5514832 | 1 | 303 | 0 | -0.05832904
-0.5522156 | 154.9768 | -0.001105652 | -0.5542297 | 1 | 304 | 0 | -0.05832904
-0.554657 | 155.4651 | -0.0011328125 | -0.5569458 | 1 | 305 | 0 | -0.05832904
-0.5570984 | 155.9534 | -0.001159668 | -0.5592957 | 1 | 306 | 0 | -0.05832904
-0.5595398 | 156.4417 | -0.001186829 | -0.5618896 | 1 | 307 | 0 | -0.05832904
-0.5619812 | 156.93 | -0.001213684 | -0.5634155 | 1 | 308 | 0 | -0.05832904
-0.5644226 | 157.4182 | -0.001241455 | -0.5663452 | 1 | 309 | 0 | -0.05832904
-0.566864 | 157.9065 | -0.001270752 | -0.5694275 | 1 | 310 | 0 | -0.05832904
-0.5693054 | 158.3948 | -0.001299744 | -0.5711365 | 1 | 311 | 0 | -0.05832904
-0.5717468 | 158.8831 | -0.001326904 | -0.5738831 | 1 | 312 | 0 | -0.05832904
-0.5741882 | 159.3714 | -0.001356201 | -0.5762024 | 1 | 313 | 0 | -0.05832904
-0.5766296 | 159.8596 | -0.001383362 | -0.5786438 | 1 | 314 | 0 | -0.05832904
-0.579071 | 160.3479 | -0.001412964 | -0.5812378 | 1 | 315 | 0 | -0.05832904
-0.5815125 | 160.8362 | -0.001443481 | -0.5835876 | 1 | 316 | 0 | -0.05832904
-0.5839539 | 161.3245 | -0.001472778 | -0.5857239 | 1 | 317 | 0 | -0.05832904
-0.5863953 | 161.8128 | -0.001507263 | -0.5883789 | 1 | 318 | 0 | -0.05832904
-0.5888367 | 162.301 | -0.001536255 | -0.5911255 | 1 | 319 | 0 | -0.05832904
-0.5912781 | 162.7893 | -0.001566467 | -0.5935974 | 1 | 320 | 0 | -0.05832904
-0.5937195 | 163.2776 | -0.001598816 | -0.5959473 | 1 | 321 | 0 | -0.05832904
-0.5961609 | 163.7659 | -0.001630859375 | -0.5980225 | 1 | 322 | 0 | -0.05832904
-0.5986023 | 164.2542 | -0.001659546 | -0.6011353 | 1 | 323 | 0 | -0.05832904
-0.6010437 | 164.7425 | -0.001701355 | -0.6031494 | 1 | 324 | 0 | -0.05832904
-0.6034851 | 165.2307 | -0.001730347 | -0.6058044 | 1 | 325 | 0 | -0.05832904
-0.6059265 | 165.719 | -0.0017578125 | -0.6080322 | 1 | 326 | 0 | -0.05832904
-0.6083679 | 166.2073 | -0.001791687 | -0.6105652 | 1 | 327 | 0 | -0.05832904
-0.6108093 | 166.6956 | -0.001825867 | -0.6130066 | 1 | 328 | 0 | -0.05832904
-0.6132507 | 167.1839 | -0.0018573 | -0.615448 | 1 | 329 | 0 | -0.05832904
-0.6156921 | 167.6721 | -0.0018927 | -0.6183167 | 1 | 330 | 0 | -0.05832904
-0.6181335 | 168.1604 | -0.001924133 | -0.6202393 | 1 | 331 | 0 | -0.05832904
-0.620575 | 168.6487 | -0.001953125 | -0.6228943 | 1 | 332 | 0 | -0.05832904
-0.6230164 | 169.137 | -0.001990662 | -0.6255493 | 1 | 333 | 0 | -0.05832904
-0.6254578 | 169.6253 | -0.002022095 | -0.6281128 | 1 | 334 | 0 | -0.05832904
-0.6278992 | 170.1135 | -0.002054443 | -0.6301575 | 1 | 335 | 0 | -0.05832904
-0.6303406 | 170.6018 | -0.002085876 | -0.6321106 | 1 | 336 | 0 | -0.05832904